## USACE Structures Data Fields
Harbor Structures Database Fields Supplied by USACE
| Field | Units | Descriptor
1 | Record_No |  | Unique Record for Each Wall or Wall Section
2 | Facility or Project |  | Duluth Ship Canal, Superior Entry
3 | City |  | Duluth, Superior
4 | Location Name |  | Wall, Dock
5 | Facility Information |  | Marina, WWTP, Grain loading facility, Coal loading facility, shipyard
6 | Owner
7 | Manufacturer |  | US Steel, Bethlehem
8 | Type |  | H-Piles, Pipe Piles, MZ32, PZ38
9 | Era Installed |  | mid-1940s, Late 1970s
10 | Year Installed |  | 1942
11 | Original Thickness | mm
12 | Type | HR/CR | Hot rolled vs. Cold rolled
13 | Capped | Y/N
14 | ASTM Specification
15 | Current Thickness | mm
16 | Thickness Measurement Date | Date
17 | Instantaneous Corrosion Rate | mm/year
18 | Date Corrosion Measured | Date
19 | Inspection Date
20 | Depth Driven | Feet | Below IGLD
21 | Average Water Depth | Feet | Below IGLD
22 | Dredge depth | Feet | station and depth
23 | Coating | Y/N
24 | Year Coated | Date
25 | Coating_Name
26 | Coating_Manufacturer
27 | Coating_Type |  | Epoxy,
28 | Location |  | Station start and end
29 | Start_Latitude
30 | Start_Longitude
31 | End_Latitude
32 | End_Longitude
33 | Wall Length | Feet
34 | Ice Scour |  | Subjective - Does SSP have a lot of scour from ice?
35 | Algal Growth |  | Subjective - Does SSP have heavy algal buildup in summer?
36 | Sun Exposure |  | Low for north facing; High for south facing
37 | Zebra Mussels Present | Y/N
38 | Zebra Mussel Descriptor |  | Degree of zebra mussel infestation; location on substrate.
39 | Activity Level |  | Subjective - Does SSP have a lot of resuspension/ship traffic?
40 | Wall Corrosion Description |  | Description of where wall appears to be experiencing highest corrosion I.e. Pitting at 4-6 feet;
41 | Estimated Year for Replacement | Year
42 | Estimated Replacement Cost | $
43 | Surfacing Behind Wall |  | fill, granular, deck, etc.
44 | Structure Type |  | lock wall, lock guide wall, guard wall, harbor wall, channel wall, cell wall, guard wall, transition or retaining wall, etc.
45 | Type of Wall |  | cellular, anchored or cantilever
46 | Wall Loadings |  | station, loading (psf), distance from wall, description of load
47 | Misalignment |  | dist from normal and station
48 | Settlement (fill) |  | dist from normal and station
49 | Holes |  | length, width, station, dist from top of wall
50 | Dents |  | station, length, width, depth, dist from top of wall
51 | Cracks |  | station, length, width, dist from top of wall
52 | Interlock Separation |  | station, length, from top of wall
53 | Cavity Formation |  | station, length, width, depth, dist from top of wall
54 | Condition Index |  | calculated based on other entries
55 | Structural Capacity Calculations |  | anchor load, bending, sliding, bursting, etc.

## Station ID
S/N | Structure ID | Facility | City | Coordinates NAD 83
|  |  | City | North | Easting
1 | DE1i | Duluth Entry | Duluth | 432176.08 | 2878076.33
2 | DE1o | Duluth Entry | Duluth | 432176.08 | 2878076.33
3 | DE2i | Duluth Entry | Duluth | 432176.98 | 2878145.92
4 | DE2o | Duluth Entry | Duluth | 432176.98 | 2878145.92
5 | DE3i | Duluth Entry | Duluth | 431968.91 | 2877730.99
6 | DE3o | Duluth Entry | Duluth | 431968.91 | 2877730.99
7 | DE4i | Duluth Entry | Duluth | 431759.93 | 2877246.47
8 | DE4o | Duluth Entry | Duluth | 431759.93 | 2877246.47
9 | DE5i | Duluth Entry | Duluth | 431650.46 | 2876621.42
10 | DE5o | Duluth Entry | Duluth | 431650.46 | 2876621.42
11 | DE6i | Duluth Entry | Duluth | 431147.54 | 2876906.4
12 | DE6o | Duluth Entry | Duluth | 431147.54 | 2876906.4
13 | DE7i | Duluth Entry | Duluth | 431458.73 | 2877459.23
14 | DE7o | Duluth Entry | Duluth | 431458.73 | 2877459.23
15 | DE8i | Duluth Entry | Duluth | 431666.8 | 2877874.16
16 | DE8o | Duluth Entry | Duluth | 431666.8 | 2877874.16
17 | DE9i | Duluth Entry | Duluth | 431771.75 | 2878151.22
18 | DE9o | Duluth Entry | Duluth | 431771.75 | 2878151.22
19 | DE10i | Duluth Entry | Duluth | 431874.88 | 2878289.09
20 | DE10o | Duluth Entry | Duluth | 431874.88 | 2878289.09
21 | VY1i | ACOE Vessel Yard | Duluth | 430138.07 | 2877198.01
22 | VY1o | ACOE Vessel Yard | Duluth | 430138.07 | 2877198.01
23 | VY2i | ACOE Vessel Yard | Duluth | 430138.07 | 2877138.98
24 | VY2o | ACOE Vessel Yard | Duluth | 430138.07 | 2877138.98
25 | EP1o | Erie Pier | Duluth | 416396.27 | 2864280.55
26 | EP2o | Erie Pier | Duluth | 416596.3 | 2864069.1
27 | CGA1o | Coast Guard Range Cell | in harbor | 415280.99 | 2864224.67
28 | CGB1o- ALT. | Coast Guard Range Cell | in harbor | 409813.64 | 2864570.99
29 | CGC1o | Coast Guard Range Cell | in harbor | 405407.36 | 2891809.71
30 | SE1o | Superior Entry | Superior | 406623.93 | 2899111.48
31 | SE2o | Superior Entry | Superior | 407124.57 | 2898686.2
32 | SE7i | Superior Entry | Superior | 405588.23 | 2897522.94
33 | SE7o | Superior Entry | Superior | 405588.23 | 2897522.94
34 | SE8i | Superior Entry | Superior | 405586.27 | 2897383.56
35 | SE8o | Superior Entry | Superior | 405586.27 | 2897383.56
36 | SE9o | Superior Entry | Superior | 405377.78 | 2896968.26
37 | SE10i | Superior Entry | Superior | 404560.46 | 2896491.78
38 | SE10o | Superior Entry | Superior | 404560.46 | 2896491.78
39 | SE3w | Superior Entry * | Superior | 46.7085 | 92.01445
40 | SE4w | Superior Entry * | Superior | 46.70795 | 92.015
41 | SE5w | Superior Entry * | Superior | 46.7071 | 92.0169
42 | SE6w | Superior Entry * | Superior | 46.7068 | 92.01985
43 | Berth 1 | DSPA | Duluth | 423823.46 | 2874703.78
44 | Berth 4 | DSPA | Duluth | 423742.88 | 2876306.47
45 | Berth 6 | DSPA | Duluth | 421922.92 | 2876608.68
46 | MN SLIP | William A Irvin Slip | Duluth | 433159.25 | 2875766.56
47 | DECC | DECC | Duluth | 431637.81 | 2875647.06
48 | Cargill | Cargill | Duluth | 427969.09 | 2874023.69
49 | Hallett Dock 5 | Hallett Dock 5 | Duluth | 419169.78 | 2867310.97
50 | Bong Bridge Cell | Bong Bridge Cell | in harbor | 413964.8 | 2864310.61
51 | Hallett Dock 7 | Hallett Dock 7 | Duluth | 409554.66 | 2859974.87
52 | Spirit Lake Marina | Spirit Lake Marina | Duluth | 404975.32 | 2849784.17
53 | Oliver Bridge | Oliver Bridge | Oliver | 386435.1 | 2849999.38
54 | Midwest Energy | Midwest Energy | Superior | 418212.1 | 2871711.3
55 | CHS1 | Cenex Harvest States | Superior | 417248.21 | 2875554.9
56 | CHS2 | Cenex Harvest States | Superior | 417035.69 | 2874791.38
57 | CHS3 | Cenex Harvest States | Superior | 417238.31 | 2874788.77
58 | Cutler Magner | Cutler Magner | Superior | 414778.27 | 2880394.06
59 | LBB1 | Lakehead Boat Basin | Duluth | 429731.93 | 2877133.69
60 | LBB2 | Lakehead Boat Basin | Duluth | 429732.93 | 2877133.68
61 | Community Sailing Dock | Community Sailing Dock | Duluth | 414553.36 | 2886319.03
62 | Two Harbors | CN/DMIR Two Harbors | Two Harbors | 519325.09 | 2981162.01
63 | Station 014 * | St Louis River @ Hwy 39 bridge between Oliver and Duluth | St Louis | 464036 | 921209
64 | Site 030 * | St Louis Bay @ Lake Superior | St Louis | 464505 | 920600
65 | LSSL-19-CB15E53 * | St Louis River @ the MN Hwy 23 at Fond du Lac | St Louis | 463931 | 921704
66 | SD003 | Ispat Inland Steel Mining - Laurentian | St Louis
67 | SL 27 | St Louis River @ Burlington N^R.R. BR | St Louis
68 | SL 191 | St Louis River @ SH-23 Bridge | St Louis
69 | S000-277 | St Louis Bay Below I-535 Bridge @ Superior, WI | St Louis
70 | SL 00 | WLSSD St Louis | St Louis
71 | SL 135 | WLSSD St Louis | St Louis
72 | SL 191 | WLSSD St Louis | St Louis
73 | SL 207 | WLSSD St Louis | St Louis
74 | SL 23 | WLSSD St Louis | St Louis
75 | SL 241N | WLSSD St Louis | St Louis
76 | SL 241S | WLSSD St Louis | St Louis
77 | SL 259 | WLSSD St Louis | St Louis
78 | SL261 | WLSSD St Louis | St Louis
79 | SL27 | WLSSD St Louis | St Louis
80 | SL 297 | WLSSD St Louis | St Louis
81 | SL 303 | WLSSD St Louis | St Louis
82 | SL 334 | WLSSD St Louis | St Louis
83 | SL 336N | WLSSD St Louis | St Louis
84 | SL 500 | WLSSD St Louis | St Louis
85 | SL 63 | WLSSD St Louis | St Louis
* - latitude and longitude

## Structural Data Entry Form
Section ID | Record_N | Facility | City | Location | Facility Information | Owner | Manufacturer | Type | Era Installed | Year Installed | Original Thickness (in) | Type (HR/CR) | Capped (Y/N) | ASTM Spec | Current Thickness (in) | Thickness Measurement Date | Instantaneous Corrosion Rate (mils/year) | Date Corrosion Measured | Inspection Date | Depth Driven (Feet) | Average Water Depth (Feet) | Dredge depth (Feet) | Coating Y/N | Year Coated | Coating_Name | Coating_Manufacturer | Coating_Type | Location | Start_Latitude | Start_Longitude | End_Latitude | End_Longitude | Wall Length (Feet) | Ice Scour | Algal Growth | Sun Exposure | Zebra Mussels Present (Y/N) | Zebra Mussel Descriptor | Activity Level | Wall Corrosion Description | Estimated Year for Replacement | Estimated Replacement Cost ($) | Surfacing Behind Wall | Structure Type | Type of Wall | Wall Loadings | Misalignment | Settlement (fill) | Holes | Dents | Cracks | Interlock Separation | Cavity Formation | Condition Index | Structural Capacity Calculations
DE1i | 1 | Duluth Entry | Duluth | Wall | Harbor Entry | USACOE | Bethlehem | PZ-35 | Late 1980s | 1986-87 | f-.6, w-.5 | HR | Y | A328 | 0.535 | 2006-08-21 |  |  | 2006-08-21 | 55 | 20 | 20 | N | N/A | N/A | N/A | N/A | N/A | 46°46'48.36"N | 92°05'27.68"N | 46°46'51.26"N | 92°05'18.33"N |  | N | N | Low | N | 0 | High | pitting -2to-6 | 2087.139 | 0 | deck | channel wall | anchored | design surcharge: 300psf | N | N | N | N | N | N | N
DE1o | 2 | Duluth Entry | Duluth | Wall | Harbor Entry | USACOE | Bethlehem | PZ-35 | Late 1980s | 1986-87 | f-.6, w-.5 | HR | Y | A328 | 0.537 | 2006-08-21 |  |  | 2006-08-21 | 55 | 20 | 20 | N | N/A | N/A | N/A | N/A | N/A | 46°46'48.36"N | 92°05'27.68"N | 46°46'51.26"N | 92°05'18.33"N | 750 | N | N | Low | N | 0 | High | pitting -2to-6 | 2087.443 | 1875000 | deck | channel wall | anchored | design surcharge: 300psf | N | N | N | N | N | N | N
DE2i | 3 | Duluth Entry | Duluth | Wall | Harbor Entry | USACOE | Bethlehem | PZ-35 | Late 1980s | 1986-87 | f-.6, w-.5 | HR | Y | A328 | 0.513 | 2006-08-21 |  |  | 2006-08-21 | 55 | 30 | 32 | N | N/A | N/A | N/A | N/A | N/A | 46°46'49.32"N | 92°05'22.93"N | 46°46'51.02"N | 92°05'17.50"N |  | N | N | High | Y | Very Low | High | pitting -2to-6 | 2083.803 | 0 | deck | channel wall | anchored | design surcharge: 300psf | N | N | N | N | N | N | N
DE2o | 4 | Duluth Entry | Duluth | Wall | Harbor Entry | USACOE | Bethlehem | PZ-35 | Late 1980s | 1986-87 | f-.6, w-.5 | HR | Y | A328 | 0.513 | 2006-08-21 |  |  | 2006-08-21 | 55 | 30 | 32 | N | N/A | N/A | N/A | N/A | N/A | 46°46'49.32"N | 92°05'22.93"N | 46°46'51.02"N | 92°05'17.50"N | 550 | N | N | High | N | 0 | High | pitting -2to-6 | 2083.803 | 1375000 | deck | channel wall | anchored | design surcharge: 300psf | N | N | N | N | N | N | N
DE3i | 5 | Duluth Entry | Duluth | Wall | Harbor Entry | USACOE | Bethlehem | PZ-35 | Late 1980s | 1986-87 | f-.6, w-.5 | HR | Y | A328 | 0.544 | 2006-08-21 |  |  | 2006-08-21 | 53 | 30 | 32 | N | N/A | N/A | N/A | N/A | N/A | 46°46'47.07"N | 92°05'30.37"N | 46°46'49.32"N | 92°05'22.93"N |  | N | N | High | Y | Very Low | High | pitting -2to-6 | 2088.504 | 0 | deck | channel wall | anchored | design surcharge: 300psf | N | N | N | N | N | N | N
DE3o | 6 | Duluth Entry | Duluth | Wall | Harbor Entry | USACOE | Bethlehem | PZ-35 | Late 1980s | 1986-87 | f-.6, w-.5 | HR | Y | A328 | 0.512 | 2006-08-21 |  |  | 2006-08-21 | 53 | 30 | 32 | N | N/A | N/A | N/A | N/A | N/A | 46°46'47.07"N | 92°05'30.37"N | 46°46'49.32"N | 92°05'22.93"N | 550 | N | N | High | Y | Very Low | High | pitting -2to-6 | 2083.651 | 1375000 | deck | channel wall | anchored | design surcharge: 300psf | N | N | N | N | N | N | N
DE4i | 7 | Duluth Entry | Duluth | Wall | Harbor Entry | USACOE | Bethlehem | PZ-35 | Late 1980s | 1986-87 | f-.6, w-.5 | HR | Y | A328 | 0.555 | 2006-08-21 |  |  | 2006-08-21 | 53 | 30 | 32 | N | N/A | N/A | N/A | N/A | N/A | 46°46'45.63"N | 92°05'35.04"N | 46°46'47.07"N | 92°05'30.31"N |  | N | N | High | Y | Mod | High | pitting -2to-6 | 2090.173 | 0 | deck | channel wall | anchored | design surcharge: 300psf | N | N | N | N | N | N | N
DE4o | 8 | Duluth Entry | Duluth | Wall | Harbor Entry | USACOE | Bethlehem | PZ-35 | Late 1980s | 1986-87 | f-.6, w-.5 | HR | Y | A328 | 0.559 | 2006-08-21 |  |  | 2006-08-21 | 53 | 30 | 32 | N | N/A | N/A | N/A | N/A | N/A | 46°46'45.63"N | 92°05'35.04"N | 46°46'47.07"N | 92°05'30.31"N | 500 | N | N | High | Y | High | High | pitting -2to-6 | 2090.779 | 1250000 | deck | channel wall | anchored | design surcharge: 300psf | N | N | N | N | N | N | N
DE5i | 9 | Duluth Entry | Duluth | Wall | Harbor Entry | USACOE | Bethlehem | PZ-35 | Late 1980s | 1986-87 | f-.6, w-.5 | HR | Y | A328 | 0.489 | 2006-08-23 |  |  | 2006-08-23 | 49.5 | 20 | 28 | N | N/A | N/A | N/A | N/A | N/A | 46°46'47.10"N | 92°05'41.03"N | 46°46'45.38"N | 92°05'39.88"N |  | N | N | Low | Y | Low | High | pitting -2to-6 | 2080.163 | 0 | deck | channel wall | anchored | design surcharge: 300psf | N | N | N | N | N | N | N
DE5o | 10 | Duluth Entry | Duluth | Wall | Harbor Entry | USACOE | Bethlehem | PZ-35 | Late 1980s | 1986-87 | f-.6, w-.5 | HR | Y | A328 | 0.469 | 2006-08-23 |  |  | 2006-08-23 | 49.5 | 20 | 28 | N | N/A | N/A | N/A | N/A | N/A | 46°46'47.10"N | 92°05'41.03"N | 46°46'45.38"N | 92°05'39.88"N | 500 | N | N | Low | Y | Low | High | pitting -2to-6 | 2077.13 | 1250000 | deck | channel wall | anchored | design surcharge: 300psf | N | N | N | N | N | N | N
DE6i | 11 | Duluth Entry | Duluth | Wall | Harbor Entry | USACOE | Bethlehem | PZ-35 | Late 1980s | 1986-87 | f-.6, w-.5 | HR | Y | A328 | 0.514 | 2006-08-23 |  |  | 2006-08-23 | 49.5 | 24 | 28 | N | N/A | N/A | N/A | N/A | N/A | 46°46'40.61"N | 92°05'36.62"N | 46°46'42.83"N | 92°05'33.49"N |  | N | N | Low | Y | Mod | High | pitting -2to-6 | 2083.954 | 0 | deck | channel wall | anchored | design surcharge: 300psf | N | N | N | N | N | N | N
DE6o | 12 | Duluth Entry | Duluth | Wall | Harbor Entry | USACOE | Bethlehem | PZ-35 | Late 1980s | 1986-87 | f-.6, w-.5 | HR | Y | A328 | 0.467 | 2006-08-23 |  |  | 2006-08-23 | 49.5 | 24 | 28 | N | N/A | N/A | N/A | N/A | N/A | 46°46'40.61"N | 92°05'36.62"N | 46°46'42.83"N | 92°05'33.49"N | 500 | N | N | Low | Y | Mod | High | pitting -2to-6 | 2076.826 | 1250000 | deck | channel wall | anchored | design surcharge: 300psf | N | N | N | N | N | N | N
DE7i | 13 | Duluth Entry | Duluth | Wall | Harbor Entry | USACOE | Bethlehem | PZ-35 | Late 1980s | 1986-87 | f-.6, w-.5 | HR | Y | A328 | 0.585 | 2006-09-01 |  |  | 2006-09-01 | 53 | 26 | 28 | N | N/A | N/A | N/A | N/A | N/A | 46°46'42.83"N | 92°05'33.49"N | 46°46'44.31"N | 92°05'28.95"N |  | N | N | Low | Y | Low | High | pitting -2to-6 | 2094.722 | 0 | deck | channel wall | anchored | design surcharge: 300psf | N | N | N | N | N | N | N
DE7o | 14 | Duluth Entry | Duluth | Wall | Harbor Entry | USACOE | Bethlehem | PZ-35 | Late 1980s | 1986-87 | f-.6, w-.5 | HR | Y | A328 | 0.526 | 2006-09-01 |  |  | 2006-09-01 | 53 | 26 | 28 | N | N/A | N/A | N/A | N/A | N/A | 46°46'42.83"N | 92°05'33.49"N | 46°46'44.31"N | 92°05'28.95"N | 500 | N | N | Low | Y | Low | High | pitting -2to-6 | 2085.774 | 1250000 | deck | channel wall | anchored | design surcharge: 300psf | N | N | N | N | N | N | N
DE8i | 15 | Duluth Entry | Duluth | Wall | Harbor Entry | USACOE | Bethlehem | PZ-35 | Late 1980s | 1986-87 | f-.6, w-.5 | HR | Y | A328 | 0.578 | 2006-09-01 |  |  | 2006-09-01 | 53 | 26 | 28 | N | N/A | N/A | N/A | N/A | N/A | 46°46'44.31"N | 92°05'28.95"N | 46°46'46.26"N | 92°05'22.90"N |  | N | N | Low | N | 0 | High | pitting -2to-6 | 2093.661 | 0 | deck | channel wall | anchored | design surcharge: 300psf | N | N | N | N | N | N | N
DE8o | 16 | Duluth Entry | Duluth | Wall | Harbor Entry | USACOE | Bethlehem | PZ-35 | Late 1980s | 1986-87 | f-.6, w-.5 | HR | Y | A328 | 0.448 | 2006-09-01 |  |  | 2006-09-01 | 53 | 26 | 28 | N | N/A | N/A | N/A | N/A | N/A | 46°46'44.31"N | 92°05'28.95"N | 46°46'46.26"N | 92°05'22.90"N | 550 | N | N | Low | N | 0 | High | pitting -2to-6 | 2073.945 | 1375000 | deck | channel wall | anchored | design surcharge: 300psf | N | N | N | N | N | N | N
DE9i | 17 | Duluth Entry | Duluth | Wall | Harbor Entry | USACOE | Bethlehem | PZ-35 | Late 1980s | 1986-87 | f-.6, w-.5 | HR | Y | A328 | 0.564 | 2006-08-22 | 0.879146 | 2006-11-28 | 2006-08-22 | 53 | 20 | 20 | N | N/A | N/A | N/A | N/A | N/A | 46°46'46.26"N | 92°05'22.90"N | 46°46'48.60"N | 92°05'15.79"N |  | N | N | Low | N | 0 | High | pitting -2to-6 | 2091.538 | 0 | deck | channel wall | anchored | design surcharge: 300psf | N | N | N | N | N | N | N
DE9o | 18 | Duluth Entry | Duluth | Wall | Harbor Entry | USACOE | Bethlehem | PZ-35 | Late 1980s | 1986-87 | f-.6, w-.5 | HR | Y | A328 | 0.557 | 2006-08-22 |  |  | 2006-08-22 | 55 | 20 | 20 | N | N/A | N/A | N/A | N/A | N/A | 46°46'46.26"N | 92°05'22.90"N | 46°46'48.60"N | 92°05'15.79"N | 550 | N | N | Low | N | 0 | High | pitting -2to-6 | 2090.476 | 1375000 | deck | channel wall | anchored | design surcharge: 300psf | N | N | N | N | N | N | N
DE10i | 19 | Duluth Entry | Duluth | Wall | Harbor Entry | USACOE | Bethlehem | PZ-35 | Late 1980s | 1986-87 | f-.6, w-.5 | HR | Y | A328 | 0.459 | 2006-08-22 |  |  | 2006-08-22 | 55 | 30 | 32 | N | N/A | N/A | N/A | N/A | N/A | 46°46'43.62"N | 92°05'29.84"N | 46°46'47.82"N | 92°05'16.68"N |  | N | N | High | Y | Very Low | High | pitting -2to-6 | 2075.613 | 0 | deck | channel wall | anchored | design surcharge: 300psf | N | N | N | N | N | N | N
DE10o | 20 | Duluth Entry | Duluth | Wall | Harbor Entry | USACOE | Bethlehem | PZ-35 | Late 1980s | 1986-87 | f-.6, w-.5 | HR | Y | A328 | 0.488 | 2006-08-22 |  |  | 2006-08-22 | 55 | 30 | 32 | N | N/A | N/A | N/A | N/A | N/A | 46°46'43.62"N | 92°05'29.84"N | 46°46'47.82"N | 92°05'16.68"N | 1100 | N | N | High | N | 0 | High | pitting -2to-6 | 2080.011 | 2750000 | deck | channel wall | anchored | design surcharge: 300psf | N | N | N | N | N | N | N
VY1i | 21 | ACOE Vessel Yard | Duluth | Dock | Corps boat dock | USACOE | Bethlehem | PZ-27 | Mid 1970s | 1975 | .375 | HR | Y | A328 | 0.31 | 2006-08-21 |  |  | 2006-08-21 | 26 | 8 | 8 | N | N/A | N/A | N/A | N/A | N/A | 46°46'30.68"N | 92°05'32.21"N | 46°46'30.39"N | 92°05'21.01"N |  | N | Y | High | Y | High | Low | pitting 0 to -2 | 2025.409 | 0 | deck | dock wall | anchored | unkNwn | N | N | N | N | N | N | N
VY1o | 22 | ACOE Vessel Yard | Duluth | Dock | Corps boat dock | USACOE | Bethlehem | PZ-27 | Mid 1970s | 1975 | .375 | HR | Y | A328 | 0.301 | 2006-08-21 |  |  | 2006-08-21 | 26 | 8 | 8 | N | N/A | N/A | N/A | N/A | N/A | 46°46'30.68"N | 92°05'32.21"N | 46°46'30.39"N | 92°05'21.01"N | 52 | N | Y | High | Y | High | Low | pitting 0 to -2 | 2024.845 | 130000 | deck | dock wall | anchored | unkNwn | N | N | N | N | N | N | N
VY2i | 23 | ACOE Vessel Yard | Duluth | Dock | Corps boat dock | USACOE | Bethlehem | PZ-27 | Mid 1970s | 1975 | .375 | HR | Y | A328 | 0.33 | 2006-08-21 |  |  | 2006-08-21 | 26 | 6 | 6 | N | N/A | N/A | N/A | N/A | N/A | 46°46'30.68"N | 92°05'32.21"N | 46°46'30.51"N | 92°05'32.91"N |  | N | Y | High | Y | High | Low | pitting 0 to -2 | 2026.661 | 0 | deck | dock wall | anchored | unkNwn | N | N | N | N | N | N | N
VY2o | 24 | ACOE Vessel Yard | Duluth | Dock | Corps boat dock | USACOE | Bethlehem | PZ-27 | Mid 1970s | 1975 | .375 | HR | Y | A328 | 0.336 | 2006-08-21 |  |  | 2006-08-21 | 26 | 6 | 6 | N | N/A | N/A | N/A | N/A | N/A | 46°46'30.68"N | 92°05'32.21"N | 46°46'30.51"N | 92°05'32.91"N | 37 | N | Y | High | Y | High | Low | pitting 0 to -2 | 2027.036 | 92500 | deck | dock wall | anchored | unkNwn | N | N | N | N | N | N | N
EP1o | 25 | Erie Pier | Duluth | Dock | Dredge spoils | USACOE | Bethlehem | PZ-27 | Late 1970s | 1978-79 | .375 | HR | Y | A328 | 0.327 | 2006-08-23 |  |  | 2006-08-23 | 30 | 13 | 15 | N | N/A | N/A | N/A | N/A | N/A | 46°46'16.98"N | 92°08'40.12"N | 46°44'18.01"N | 92°08'41.68"N | 300 | N | Y | High | Y | Mod | Low | pitting -2to-6 | 2023.214 | 750000 | deck | dock wall | anchored | unkNwn | N | N | N | N | N | N | N
EP2o | 26 | Erie Pier | Duluth | Dock | Dredge spoils | USACOE | Bethlehem | PZ-27 | Late 1970s | 1978-79 | .375 | HR | Y | A328 | 0.308 | 2006-08-23 |  |  | 2006-08-23 | 25 | 15 | 15 | N | N/A | N/A | N/A | N/A | N/A | 46°46'16.98"N | 92°08'40.12"N | 46°44'18.01"N | 92°08'41.68"N | 300 | N | Y | High | Y | Mod | Low | pitting -2to-6 | 2022.214 | 750000 | deck | dock wall | anchored | unkNwn | N | N | N | N | N | N | N
CGA1o | 27 | Coast Guard Range Cell | in harbor | Cell | Range Cell | USCG | US Steel | PSA-23 | unkNwn | unkNwn | .375 | HR | Y | A328 | 0.206 | 2006-08-18 |  |  | 2006-08-18 | 35 | 10 | 10 | N | N/A | N/A | N/A | N/A | N/A | 46°44'08.92"N | 92°08'41.28"N | = center of | dolphin | 20'Æ | N | N | High | Y | High | Low | pitting -2to-6 | 2016.844 | 300000 | deck | cell wall | cellular | N/A | N | N | .25-1"Æ | N | N | N | Y
CGB1o- ALT. | 28 | Coast Guard Range Cell | in harbor | Cell | Range Cell | USCG | US Steel | PSA-23 | unkNwn | unkNwn | .375 | HR | Y | A328 | 0.302 | 2006-08-18 |  |  | 2006-08-18 | 30 | 6 | 6 | N | N/A | N/A | N/A | N/A | N/A | 46°42'25.61"N | 92°02'07.41"N | = center of | dolphin | 20'Æ | N | N | High | Y | Mod | Low | pitting -2to-6 | 2029.097 | 300000 | deck | cell wall | cellular | N/A | N | N | .25-1"Æ | N | N | N | Y
CGC1o | 29 | Coast Guard Range Cell | in harbor | Cell | Range Cell | USCG | US Steel | PSA-23 | unkNwn | unkNwn | .375 | HR | Y | A328 | 0.283 | 2006-08-31 |  |  | 2006-08-31 | 30 | 5 | 6 | N | N/A | N/A | N/A | N/A | N/A | 46°43'11.93"N | 92°08'37.30"N | = center of | dolphin | 20'Æ | N | N | High | Y | High | Low | pitting -2to-6 | 2037.423 | 300000 | deck | cell wall | cellular | N/A | N | N | .25-1"Æ | N | N | N | Y
SE1o | 30 | Superior Entry | Superior | Wall | Harbor Entry | USACOE | unkNwn | Steel Plate | Late 1900s | 1908 | 1.5 | N/A | Y | A328 | 1.163 | 2006-08-17 |  |  | 2006-08-17 | N/A | 40 | 40 | N | N/A | N/A | N/A | N/A | N/A | 46°42'36.98"N | 92°00'23.21"N | 46°42'36.78"N | 92°00'22.59"N | 50 | N | N | Low | Y | Low | Mod | pitting -1to-8 | 2091.8 | 125000 | deck | channel wall | anchored | design surcharge: 300psf | N | N | N | N | N | N | N
SE2o | 31 | Superior Entry | Superior | Wall | Harbor Entry | USACOE | unkNwn | Steel Plate | Late 1900s | 1908 | 1.5 | N/A | Y | A328 | 1.137 | 2006-08-17 |  |  | 2006-08-17 | N/A | 40 | 40 | N | N/A | N/A | N/A | N/A | N/A | 46°42'42.17"N | 92°00'28.00"N | 46°42'41.70"N | 92°00'27.93"N | 50 | N | N | Low | Y | Low | Mod | pitting -1to-8 | 2089.882 | 125000 | deck | channel wall | anchored | design surcharge: 300psf | N | N | N | N | N | N | N
SE7i | 32 | Superior Entry | Superior | Wall | Harbor Entry | USACOE | Skyline | CZ 141 | Late 1990s | 1998-99 | .413 | CR | Y | A328 | 0.371 | 2006-08-17 |  |  | 2006-08-17 | 42 | 10 | 10 | N | N/A | N/A | N/A | N/A | N/A | 46°42'26.16"N | 92°00'46.32"N | 46°42'26.58"N | 92°00'45.43"N |  | N | N | High | Y | Mod | Mod | pitting -2to-6 | 2033.37 | 0 | deck | channel wall | anchored | design surcharge: 300psf | N | N | N | N | N | N | N
SE7o | 33 | Superior Entry | Superior | Wall | Harbor Entry | USACOE | Skyline | CZ 141 | Late 1990s | 1998-99 | .413 | CR | Y | A328 | 0.357 | 2006-08-17 |  |  | 2006-08-17 | 42 | 10 | 10 | N | N/A | N/A | N/A | N/A | N/A | 46°42'26.16"N | 92°00'46.32"N | 46°42'26.58"N | 92°00'45.43"N | 100 | N | N | High | Y | Mod | Mod | pitting -2to-6 | 2032.338 | 250000 | deck | channel wall | anchored | design surcharge: 300psf | N | N | N | N | N | N | N
SE8i | 34 | Superior Entry | Superior | Wall | Harbor Entry | USACOE | Skyline | CZ 141 | Late 1990s | 1998-99 | .413 | CR | Y | A328 | 0.391 | 2006-08-17 |  |  | 2006-08-17 | 42 | 20 | 28 | N | N/A | N/A | N/A | N/A | N/A | 46°42'23.93"N | 92°00'51.83"N | 46°42'26.82"N | 92°00'45.67"N |  | N | N | Low | Y | Mod | Mod | pitting -2to-6 | 2034.846 | 0 | deck | channel wall | anchored | design surcharge: 300psf | N | N | N | N | N | N | N
SE8o | 35 | Superior Entry | Superior | Wall | Harbor Entry | USACOE | Skyline | CZ 141 | Late 1990s | 1998-99 | .413 | CR | Y | A328 | 0.346 | 2006-08-17 |  |  | 2006-08-17 | 42 | 20 | 28 | N | N/A | N/A | N/A | N/A | N/A | 46°42'23.93"N | 92°00'51.83"N | 46°42'26.82"N | 92°00'45.67"N | 520 | N | N | Low | Y | Mod | Mod | pitting -2to-6 | 2031.526 | 1300000 | deck | channel wall | anchored | design surcharge: 300psf | N | N | N | N | N | N | N
SE9o | 37 | Superior Entry | Superior | Wall | Harbor Entry | USACOE | Chapparal | PZ 27 | Mid 2000s | 2005 | .375 | HR | Y | A328 | 0.364 | 2006-08-17 |  |  | 2006-08-17 | 42 | 24 | 28 | N | N/A | N/A | N/A | N/A | N/A | 46°42'20.31"N | 92°00'58.13"N | 46°42'23.93"N | 92°00'51.83"N | 540 | N | N | Low | N | 0 | Mod | pitting -2to-6 | 2032.854 | 1350000 | deck | channel wall | anchored | design surcharge: 300psf | N | N | N | N | N | N | N
SE10i | 38 | Superior Entry | Superior | Wall | Harbor Entry | USACOE | Chapparal | PZ 27 | Mid 2000s | 2006 | .375 | HR | Y | A328 | 0.369 | 2006-08-18 |  |  | 2006-08-18 | 42 | 18 | 28 | N | N/A | N/A | N/A | N/A | N/A | 46°42'15.97"N | 92°01'01.36"N | 46°42'20.31"N | 92°00'58.13"N |  | N | N | Low | N | 0 | Mod | pitting -2to-6 | 2033.223 | 0 | deck | channel wall | anchored | design surcharge: 300psf | N | N | N | N | N | N | N
SE10o | 39 | Superior Entry | Superior | Wall | Harbor Entry | USACOE | Chapparal | PZ 27 | Mid 2000s | 2006 | .375 | HR | Y | A328 | 0.367 | 2006-08-18 | 1.807306 | 2006-11-28 | 2006-08-18 | 42 | 18 | 28 | N | N/A | N/A | N/A | N/A | N/A | 46°42'15.97"N | 92°01'01.36"N | 46°42'20.31"N | 92°00'58.13"N | 540 | N | N | Low | N | 0 | Mod | pitting -2to-6 | 2033.075 | 1350000 | deck | channel wall | anchored | design surcharge: 300psf | N | N | N | N | N | N | N
SE3w | 40 | Superior Entry | Superior | Wall | Harbor Entry | USACOE | N Steel | N Steel | N/A | N/A | N/A | N/A | Y | N/A | N/A | N/A |  |  | N steel | N/A | N/A | N/A | N | N/A | N/A | N/A | N/A | N/A | 46°42'25.10"N | 92°01'02.78"N | 46°42'30.81"N | 92°00'50.01"N | 1050 | N SSP | N SSP | Low | N/A | N/A | Mod | N/A | N/A | N/A | deck | channel wall | anchored | design surcharge: 300psf | N | N | N/A | N | N | N | N
SE4w | 41 | Superior Entry | Superior | Wall | Harbor Entry | USACOE | N Steel | N Steel | N/A | N/A | N/A | N/A | Y | N/A | N/A | N/A |  |  | N steel | N/A | N/A | N/A | N | N/A | N/A | N/A | N/A | N/A | 46°42'30.72"N | 92°00'49.89"N | 46°42'24.37"N | 92°01'08.46"N | 1500 | N SSP | N SSP | High | N/A | N/A | Mod | N/A | N/A | N/A | deck | channel wall | anchored | design surcharge: 300psf | N | N | N/A | N | N | N | N
SE5w | 42 | Superior Entry | Superior | Wall | Harbor Entry | USACOE | N Steel | N Steel | N/A | N/A | N/A | N/A | Y | N/A | N/A | N/A |  |  | N steel | N/A | N/A | N/A | N | N/A | N/A | N/A | N/A | N/A | 46°42'30.72"N | 92°00'49.89"N | 46°42'24.37"N | 92°01'08.46"N | 1500 | N SSP | N SSP | High | N/A | N/A | Mod | N/A | N/A | N/A | deck | channel wall | anchored | design surcharge: 300psf | N | N | N/A | N | N | N | N
SE6w | 43 | Superior Entry | Superior | Wall | Harbor Entry | USACOE | N Steel | N Steel | N/A | N/A | N/A | N/A | Y | N/A | N/A | N/A |  |  | N steel | N/A | N/A | N/A | N | N/A | N/A | N/A | N/A | N/A | 46°42'30.72"N | 92°00'49.89"N | 46°42'24.37"N | 92°01'08.46"N | 1500 | N SSP | N SSP | High | N/A | N/A | Mod | N/A | N/A | N/A | deck | channel wall | anchored | design surcharge: 300psf | N | N | N/A | N | N | N | N
Berth 1 | 44 | DSPA | Duluth | Dock | Misc cargo | DSPA | US Steel | MZ-38 | Late 1950s | 1957 | f-.5, w-.375 | HR | Y | A328 | 0.166 | 2006-07-18 |  |  | 2006-07-18 | 58 | 31 | 28 | N | N/A | N/A | N/A | N/A | N/A | 46°45'28.22"N | 92°06'13.02"N | 46°45'35.50"N | 92°05'52.84"N | 1600 | N | N | Low | Y | High | Mod | pitting -2to-6 | 2016.393 | 4000000 | deck | dock wall | anchored | design surcharge: 800psf | N | N | N | N | N | N | N
Berth 4 | 45 | DSPA | Duluth | Dock | Misc cargo | DSPA | US Steel | MZ-38 | Late 1950s | 1957 | f-.5, w-.375 | HR | Y | A328 | 0.121 | 2006-07-18 | 2.129641 | 2006-11-28 | 2006-07-18 | 58 | 31 | 28 | N | N/A | N/A | N/A | N/A | N/A | 46°45'35.50"N | 92°05'52.84"N | 46°45'16.25"N | 92°05'38.03"N | 2200 | N | N | Low | Y | High | High | pitting -2to-6 | 2013.576 | 5500000 | deck | dock wall | anchored | design surcharge: 1000psf | N | N | N | N | N | N | N
Berth 6 | 46 | DSPA | Duluth | Dock | Misc cargo | DSPA | US Steel | MZ-38 | Late 1950s | 1957 | f-.5, w-.375 | HR | Y | A328 | 0.208 | 2006-07-20 |  |  | 2006-07-20 | 58 | 31 | 28 | N | N/A | N/A | N/A | N/A | N/A | 46°45'10.89"N | 92°05'40.89"N | 46°45'04.50"N | 92°05'58.18"N | 1375 | N | N | Low | Y | High | Mod | pitting -2to-6 | 2019.023 | 3437500 | granular | dock wall | anchored | design surcharge: 1000psf | N | N | N | N | N | N | N
MN SLIP | 47 | William A Irvin Slip | Duluth | Wall | Marina | City of Duluth | US Steel | MZ-38 | unkNwn | unkNwn | f-.5, w-.375 | HR | Y | A328 | 0.257 | 2006-08-02 |  |  | 2006-08-02 | unkNwn | 16 | 16 | N | N/A | N/A | N/A | N/A | N/A | 46°47'00.89"N | 92°05'52.53"N | 46°47'01.85"N | 92°05'51.02"N | 150 | N | Y | High | Y | High | Mod | pitting 0to-4 | 2022.09 | 375000 | granular | retaining wall | anchored | design surcharge: 300psf | N | N | N | N | N | N | N
DECC | 48 | DECC | Duluth | Dock | Sightseeing ship | City of Duluth | US Steel | MZ-38 | Mid-1960s | 1964 | f-.5, w-.375 | HR | Y | A328 | 0.233 | 2006-08-02 |  |  | 2006-08-02 | 28 | 14 | 14 | N | N/A | N/A | N/A | N/A | N/A | 46°46'52.12"N | 92°05'46.77"N | 46°46'43.94"N | 92°05'57.43"N | 950 | N | N | High | Y | High | Low | pitting 0to-4 | 2020.588 | 2375000 | deck | retaining wall | anchored | design surcharge: 300psf | N | N | N | N | N | N | N
Cargill | 49 | Cargill | Duluth | Dock | Grain loading | Cargill | Bethlehem | PZ-27 | unkNwn | unkNwn | .375 | HR | Y | A328 | 0.182 | 2006-08-02 |  |  | 2006-08-02 | unkNwn | 28 | 28 | N | N/A | N/A | N/A | N/A | N/A | 46°46'02.50"N | 92°06'40.15"N | 46°46'10.30"N | 92°06'18.60"N | 1700 | N | N | Low | Y | High | Mod | pitting 0to-4 | 2017.395 | 4250000 | deck | dock wall | anchored | design surcharge: 300psf | N | Y | .25-.5"Æ | N | N | N | Y
Hallett Dock 5 | 50 | Hallett Dock 5 | Duluth | Dock | Misc cargo | Hallett | US Steel | MZ-38 | Late 1980s | 1988 | f-.5, w-.375 | HR | Y | A328 | 0.357 | 2006-08-03 | 2.532819 | 2006-11-28 | 2006-08-03 | 50 | 25 | 26 | N | N/A | N/A | N/A | N/A | N/A | 46°45'00.34"N | 92°08'20.29"N | 46°44'43.44"N | 92°07'156.80"N | 2400 | N | N | Low | Y | High | Mod | pitting 0to-6 | 2024.793 | 6000000 | deck | dock wall | anchored | design surcharge: 200psf | N | N | N | N | N | N | N
Bong Bridge Cell | 51 | Bong Bridge Cell | in harbor | Cell | protection cell | MN/Dot | US Steel | PSA-28 | Early 1980s | 1983 | .500 | HR | Y | A328 | 0.431 | 2006-08-01 |  |  | 2006-08-01 | unkNwn | 27 | 28 | Y | 1983 | Sher-Tar | Sherwin Williams | CT epoxy | 14 to -8 lwd | 46°43'52.89"N | 92°08'40.40"N | = center of | dolphin | 30'Æ | N | N | High | Y | High | Low | pitting 0to-2 | 2028.689 | 300000 | deck | cell wall | cellular | N/A | N | N | N | N | N | N | N
Hallett Dock 7 | 52 | Hallett Dock 7 | Duluth | Dock | Misc cargo | Hallett | N SSP | N/A | N/A | N/A | N/A | N/A | N/A | N/A | N/A | N/A | 1.200803 | 2006-11-28 | N/A | N/A | 20 | 20 | N | N/A | N/A | N/A | N/A | N/A | 46°43'29.77"N | 92°09'43.10"N | 46°43'10.01"N | 92°09'43.15"N | 2000 | N | N SSP | High | N/A | High | Low | N/A | N/A | N/A | granular | dock wall | wood pile | design surcharge: 300psf | Y | Y | N/A | N | N | N | Y
Spirit Lake Marina | 53 | Spirit Lake Marina | Duluth | Dock | Marina | Jim King | unkNwn | sch 40 pipe | Late 1980's | unkNwn | .375 | HR | Y | unkNwn | 0.22 | 2006-07-31 |  |  | 2006-07-31 | unkNwn | 8 | 8 | N | N/A | N/A | N/A | N/A | N/A | 46°42'25.41"N | 92°12'11.37"N | 46°42'26.43"N | 92°12'10.44"N | 125 | N | N | High | Y | Low | Low | pitting -2to-3 | 2030.428 | 312500 | wood dock | wood dock | wood pile | N/A | N | N | N | N | N | N | N
Oliver Bridge | 54 | Oliver Bridge | Oliver | Wall | Bridge pier | CN Railway | Bethlehem | unkNwn | 1900s | unkNwn | .625 | HR | N | unkNwn | 0.237 | 2006-07-31 | 0.645279 | 2006-11-28 | 2006-07-31 | 40 | 26 | 20 | N | N/A | N/A | N/A | N/A | N/A | 46°39'23.64"N | 92°12'08.49"N | 46°39'24.02"N | 92°12'08.56"N | 140 | N | N | High | N | 0 | Low | pitting 0 to -15 | 2054.971 | 350000 | water | retaining wall | cantilever | N/A | N | N | .25-1"Æ | N | N | N | N
Midwest Energy | 55 | Midwest Energy | Superior | Dock | Coal loading | Midwest | UnkNwn | HP 12X74 | Mid-1970s | 1974 | .610 | HR | Y | A36 | 0.291 | 2006-08-03 | 2.342333 | 2006-11-28 | 2006-08-03 | 85 | 27 | 28 | N | N/A | N/A | N/A | N/A | N/A | 46°44'32.88"N | 92°06'56.79"N | 46°44'37.50"N | 92°06'41.22"N | 1215 | N | N | Low | Y | High | High | pitting 0 to-15 | 2022.565 | 3500000 | water | wharf | h-pile wharf | N/A | N | N | N | twisted 0to-10' | N | N | N
CHS1 | 56 | Cenex Harvest States | Superior | Dock | Grain loading | CHS | US Steel | MP-115 | Early 1960s | 1963 | .375 | HR | Y | A328 | 0.262 | 2006-08-08 |  |  | 2006-08-08 | 50 | 27 | 28 | N | N/A | N/A | N/A | N/A | N/A | 46°44'19.92"N | 92°05'58.59"N | 46°44'31.86"N | 92°05'59.04"N | 1175 | N | N | Low | Y | High | Low | pitting 0to-6 | 2020.914 | 2937500 | deck | dock wall | anchored | design surcharge: 300psf | N | Y | N | N | N | N | Y
CHS2 | 57 | Cenex Harvest States | Superior | Dock | Grain loading | CHS | US Steel | MZ-27 | Early 1960s | 1963 | .375 | HR | Y | A328 | 0.167 | 2006-08-08 |  |  | 2006-08-08 | unkNwn | 24 | 24 | N | N/A | N/A | N/A | N/A | N/A | 46°44'17.47"N | 92°06'11.53"N | 46°44'21.95"N | 92°06'08.83"N | 1165 | N | N | Low | Y | High | Low | pitting 0to-6 | 2015.506 | 2912500 | deck | dock wall | anchored | design surcharge: 300psf | N | N | N | N | N | N | N
CHS3 | 58 | Cenex Harvest States | Superior | Dock | Grain loading | CHS | Hoesch | 2500 | Early 2000s | 2003 | f-.492,w-.375 | HR | Y | A328 | 0.458 | 2006-08-08 |  |  | 2006-08-08 | 50 | 24 | 24 | N | N/A | N/A | N/A | N/A | N/A | 46°44'21.95"N | 92°06'08.83"N | 46°44'28.20"N | 92°06'05.81"N | 1165 | N | N | Low | Y | High | Low | pitting -2to-8 | 2032.071 | 2912500 | deck | dock wall | anchored | design surcharge: 300psf | N | N | N | N | N | N | N
Cutler Magner | 59 | Cutler Magner | Superior | Dock | Dolomite unload | Cutler Magner | US Steel | MZ-32 | 1960s | unkNwn | f-.5, w-.375 | HR | Y | A328 | 0.445 | 2006-08-09 | 1.743392 | 2006-11-28 | 2006-08-09 | 55 | 24 | 28 | N | N/A | N/A | N/A | N/A | N/A | 46°43'51.11"N | 92°04'42.33"N | 46°43'59.89"N | 92°04'29.14"N | 570 | N | N | Low | Y | High | Mod | pitting -2to-8 | 2040.033 | 1425000 | deck | dock wall | anchored | design surcharge: 300psf | N | N | N | N | N | N | N
LBB1 | 60 | Lakehead Boat Basin | Duluth | Dock | Marina | J. Johnson | US Steel | PZ-27 | Early 2000s | 2002 | .375 | HR | Y | A328 | 0.319 | 2006-08-09 |  |  | 2006-08-09 | 20 | 8 | 8 | Y | 2002 | Galvanize | unkNwn | hot dipped | entire face | 46°46'29.80"N | 92°05'31.83"N | 46°46'28.77"N | 92°05'34.74"N | 250 | N | Y | Low | Y | High | Low | very miNr pits | 2025.972 | 625000 | deck | dock wall | anchored | design surcharge: 300psf | N | N | N | N | N | N | N
LBB2 | 61 | Lakehead Boat Basin | Duluth | Dock | Marina | J. Johnson | US Steel | PSA-23 | Mid 1960s | 1965 | .375 | HR | Y | A328 | 0.151 | 2006-08-09 |  |  | 2006-08-09 | 12 | 5 | 6 | N | N/A | N/A | N/A | N/A | N/A | 46°46'26.63"N | 92°05'32.14"N | 46°46'27.59"N | 92°05'29.04"N | 175 | N | Y | Low | Y | High | Low | pitting 0 to -6 | 2015.454 | 437500 | deck | dock wall | anchored | design surcharge: 300psf | N | Y | .25" or less | N | N | N | Y
Community Sailing Dock | 62 | Community Sailing Dock | Duluth | Dock | Sailing Dock | City of Duluth | US Steel | PMA-22 | unkNwn | unkNwn | .375 | HR | Y | A328 | 0.232 | 2006-08-02 |  |  | 2006-08-02 | unkNwn | 5 | 6 | N | N/A | N/A | N/A | N/A | N/A | 46°43'55.61"N | 92°03'24.18"N | 46°43'55.99"N | 92°03'24.62"N | 50 | N | N | High | Y | High | Low | pitting 0 to -6 | 2023.743 | 125000 | deck | dock wall | anchored | unkNwn | N | N | N | N | N | N | N
Two Harbors | 63 | CN Railway-Two Harbors | Two Harbors | Dock | Taconite load, limestone unload | CN Railway | US Steel | MP-115 | Early 1910's | 1912 | .375 | HR | Y | A328 | 0.217 | 2006-07-19 |  |  | 2006-07-19 | unkNwn | 30 | 30 | N | N/A | N/A | N/A | N/A | N/A | 47°01'02.04"N | 91°40'33.43"N | 47°00'55.72"N | 91°40'15.43"N | 1406 | N | N | Low | N | 0 | Low | pitting @-2to-6 | 2038.911 | 3515000 | deck | dock wall | anchored | design surcharge: 300psf | N | N | N | N | N | N | N

## Duluth Structural Data 2006
Station ID | Item No. | Record_No | Corrosion Measurement Date | Latitude | Longitude | Depth (ft) | Elevation (ft) | Surface Type | Overall Plate Thickness (T) (in) | Thickness of steel at pit 1 (P1r) (in) | Pit 1 diameter (P1dia) (in) | Thickness of steel at pit 2 (P2r) (in) | Pit 2 diameter (P2dia) (in) | Thickness of steel at pit 3 (P3r) (in) | Pit 3 diameter (P3dia) (in) | Thickness of steel at pit 4 (P4r) (in) | Pit 4 diameter (P4dia) (in) | Corrosion Rating (CR) ( High, Moderate, Low) | % Pitting
CGA1o | 1 | 27 | 2006-08-18 | 46.73503 | 92.14468 | +2.0 | 603 | Flat SSP | 0.375
CGA1o | 2 | 27 | 2006-08-18 | 46.73503 | 92.14468 | 0.0 | 601 | Flat SSP | 0.344 | 0.156 | 0.625 | 0.094 | 0.625 | 0.094 | 0.75 | 0.219 | 0.5 | HIGH | 75-100
CGA1o | 3 | 27 | 2006-08-18 | 46.73503 | 92.14468 | -2.0 | 599 | Flat SSP | 0.304 | 0.179 | 0.375 | 0.116 | 0.25 | 0.116 | 0.5 | 0.179 | 0.25 | HIGH | 75-100
CGA1o | 4 | 27 | 2006-08-18 | 46.73503 | 92.14468 | -4.0 | 597 | Flat SSP | 0.3 | 0.112 | 0.375 | 0.237 | 0.25 | 0.237 | 0.25 | 0.237 | 0.25 | HIGH | 75-100
CGA1o | 5 | 27 | 2006-08-18 | 46.73503 | 92.14468 | -6.0 | 595 | Flat SSP | 0.32 | 0.257 | 0.25 | 0.257 | 0.188 | 0.257 | 0.188 | 0.257 | 0.125 | HIGH | 75-100
CGA1o | 6 | 27 | 2006-08-18 | 46.73503 | 92.14468 | -8.0 | 593 | Flat SSP | 0.378 | 0.315 | 0.25 | 0.338 | 0.188 | 0.315 | 0.25 | 0.315 | 0.188 | HIGH | 75-100
CGA1o | 7 | 27 | 2006-08-18 | 46.73503 | 92.14468 | -10.0 | 591 | Flat SSP | 0.32 | 0.29 | 0.125 | 0.29 | 0.188 | 0.257 | 0.25 | 0.28 | 0.125 | HIGH | 75-100
CGA1o | 8 | 27 | 2006-08-18 | 46.73503 | 92.14468 | -15.0 | 586 | Flat SSP
CGA1o | 9 | 27 | 2006-08-18 | 46.73503 | 92.14468 | -20.0 | 581 | Flat SSP
CGB1o | 1 | 28 | 2006-08-31 | 46.70119 | 92.03368 | +2.0 | 603 | Flat SSP | 0.375
CGB1o | 2 | 28 | 2006-08-31 | 46.70119 | 92.03368 | 0.0 | 601 | Flat SSP | 0.307 | 0.182 | 0.5 | 0.057 | 0.5 | hole | 0.625 | hole | 0.625 | HIGH | 75-100
CGB1o | 3 | 28 | 2006-08-31 | 46.70119 | 92.03368 | -2.0 | 599 | Flat SSP | 0.379 | 0.191 | 0.5 | 0.254 | 0.5 | hole | 0.375 | hole | 0.5 | HIGH | 75-100
CGB1o | 4 | 28 | 2006-08-31 | 46.70119 | 92.03368 | -4.0 | 597 | Flat SSP | 0.363 | 0.303 | 0.25 | 0.3 | 0.375 | 0.313 | 0.5 | 0.293 | 0.375 | HIGH | 75-100
CGB1o | 5 | 28 | 2006-08-31 | 46.70119 | 92.03368 | -6.0 | 595 | Flat SSP | 0.35 | 0.31 | 0.25 | 0.287 | 0.25 | 0.3 | 0.5 | 0.287 | 0.375 | HIGH | 75-100
CGB1o | 6 | 28 | 2006-08-31 | 46.70119 | 92.03368 | -8.0 | 593 | Flat SSP
CGB1o | 7 | 28 | 2006-08-31 | 46.70119 | 92.03368 | -10.0 | 591 | Flat SSP
CGB1o | 8 | 28 | 2006-08-31 | 46.70119 | 92.03368 | -15.0 | 586 | Flat SSP
CGB1o | 9 | 28 | 2006-08-31 | 46.70119 | 92.03368 | -20.0 | 581 | Flat SSP
CGC1o | 1 | 29 | 2006-08-18 | 46.72 | 92.14362 | +2.0 | 603 | Flat SSP | 0.375
CGC1o | 2 | 29 | 2006-08-18 | 46.72 | 92.14362 | 0.0 | 601 | Flat SSP | 0.346 | 0.158 | 0.5 | 0.089 | 0.5 | 0.208 | 0.5 | 0.096 | 0.5 | HIGH | 75-100
CGC1o | 3 | 29 | 2006-08-18 | 46.72 | 92.14362 | -2.0 | 599 | Flat SSP | 0.278 | 0.122 | 0.375 | 0.153 | 0.75 | 0.153 | 0.5 | 0.065 | 0.625 | HIGH | 75-100
CGC1o | 4 | 29 | 2006-08-18 | 46.72 | 92.14362 | -4.0 | 597 | Flat SSP | 0.337 | 0.274 | 0.25 | 0.297 | 0.25 | 0.274 | 0.375 | 0.287 | 0.125 | HIGH | 75-100
CGC1o | 5 | 29 | 2006-08-18 | 46.72 | 92.14362 | -6.0 | 595 | Flat SSP
CGC1o | 6 | 29 | 2006-08-18 | 46.72 | 92.14362 | -8.0 | 593 | Flat SSP
CGC1o | 7 | 29 | 2006-08-18 | 46.72 | 92.14362 | -10.0 | 591 | Flat SSP
CGC1o | 8 | 29 | 2006-08-18 | 46.72 | 92.14362 | -15.0 | 586 | Flat SSP
CGC1o | 9 | 29 | 2006-08-18 | 46.72 | 92.14362 | -20.0 | 581 | Flat SSP
DE1i | 1 | 1 | 2006-08-21 | 46.7809 | 92.08855 | +2.0 | 603 | Inner Flange | 0.608
DE1i | 2 | 1 | 2006-08-21 | 46.7809 | 92.08855 | 0.0 | 601 | Inner Flange | 0.593 | 0.588 | 0.063 | 0.583 | 0.063 | 0.588 | 0.063 | 0.588 | 0.063 | LOW | 0-50
DE1i | 3 | 1 | 2006-08-21 | 46.7809 | 92.08855 | -2.0 | 599 | Inner Flange | 0.578 | 0.453 | 0.375 | 0.515 | 0.375 | 0.538 | 0.375 | 0.538 | 0.188 | MOD | 50-75
DE1i | 4 | 1 | 2006-08-21 | 46.7809 | 92.08855 | -4.0 | 597 | Inner Flange | 0.608 | 0.545 | 0.5 | 0.518 | 0.5 | 0.518 | 0.375 | 0.558 | 0.25 | MOD | 50-75
DE1i | 5 | 1 | 2006-08-21 | 46.7809 | 92.08855 | -6.0 | 595 | Inner Flange | 0.613 | 0.513 | 0.75 | 0.55 | 0.375 | 0.55 | 0.5 | 0.563 | 0.375 | MOD | 50-75
DE1i | 6 | 1 | 2006-08-21 | 46.7809 | 92.08855 | -8.0 | 593 | Inner Flange | 0.628 | 0.588 | 0.375 | 0.608 | 0.188 | 0.608 | 0.25 | 0.588 | 0.188 | MOD | 50-75
DE1i | 7 | 1 | 2006-08-21 | 46.7809 | 92.08855 | -10.0 | 591 | Inner Flange
DE1i | 8 | 1 | 2006-08-21 | 46.7809 | 92.08855 | -15.0 | 586 | Inner Flange
DE1i | 9 | 1 | 2006-08-21 | 46.7809 | 92.08855 | -20.0 | 581 | Inner Flange
DE1o | 1 | 2 | 2006-08-21 | 46.7809 | 92.08855 | +2.0 | 603 | Outer Flange | 0.611
DE1o | 2 | 2 | 2006-08-21 | 46.7809 | 92.08855 | 0.0 | 601 | Outer Flange | 0.596 | 0.591 | 0.063 | 0.591 | 0.063 | 0.556 | 0.125 | 0.591 | 0.063 | LOW | 0-50
DE1o | 3 | 2 | 2006-08-21 | 46.7809 | 92.08855 | -2.0 | 599 | Outer Flange | 0.569 | 0.506 | 0.125 | 0.506 | 0.125 | 0.519 | 0.125 | 0.529 | 0.188 | MOD | 50-75
DE1o | 4 | 2 | 2006-08-21 | 46.7809 | 92.08855 | -4.0 | 597 | Outer Flange | 0.593 | 0.53 | 0.188 | 0.53 | 0.375 | 0.543 | 0.188 | 0.543 | 0.188 | MOD | 50-75
DE1o | 5 | 2 | 2006-08-21 | 46.7809 | 92.08855 | -6.0 | 595 | Outer Flange | 0.609 | 0.519 | 0.25 | 0.519 | 0.063 | 0.546 | 0.25 | 0.546 | 0.188 | HIGH | 75-100
DE1o | 6 | 2 | 2006-08-21 | 46.7809 | 92.08855 | -8.0 | 593 | Outer Flange | 0.608 | 0.545 | 0.188 | 0.545 | 0.125 | 0.558 | 0.188 | 0.568 | 0.188 | HIGH | 75-100
DE1o | 7 | 2 | 2006-08-21 | 46.7809 | 92.08855 | -10.0 | 591 | Outer Flange | 0.618 | 0.588 | 0.125 | 0.555 | 0.25 | 0.578 | 0.125 | 0.578 | 0.25 | HIGH | 75-100
DE1o | 8 | 2 | 2006-08-21 | 46.7809 | 92.08855 | -15.0 | 586 | Outer Flange | 0.613 | 0.55 | 0.25 | 0.55 | 0.25 | 0.543 | 0.25 | 0.563 | 0.188 | HIGH | 75-100
DE1o | 9 | 2 | 2006-08-21 | 46.7809 | 92.08855 | -20.0 | 581 | Outer Flange | 0.616 | 0.553 | 0.188 | 0.576 | 0.125 | 0.586 | 0.125 | 0.566 | 0.188 | HIGH | 75-100
DE2i | 1 | 3 | 2006-08-21 | 46.78087 | 92.08843 | +2.0 | 603 | Inner Flange | 0.602
DE2i | 2 | 3 | 2006-08-21 | 46.78087 | 92.08843 | 0.0 | 601 | Inner Flange | 0.604 | 0.564 | 0.188 | 0.541 | 0.25 | 0.541 | 0.188 | 0.541 | 0.188 | MOD | 50-75
DE2i | 3 | 3 | 2006-08-21 | 46.78087 | 92.08843 | -2.0 | 599 | Inner Flange | 0.618 | 0.508 | 0.5 | 0.518 | 0.375 | 0.528 | 0.375 | 0.548 | 0.25 | HIGH | 75-100
DE2i | 4 | 3 | 2006-08-21 | 46.78087 | 92.08843 | -4.0 | 597 | Inner Flange | 0.606 | 0.506 | 0.5 | 0.496 | 0.5 | 0.543 | 0.25 | 0.506 | 0.5 | HIGH | 75-100
DE2i | 5 | 3 | 2006-08-21 | 46.78087 | 92.08843 | -6.0 | 595 | Inner Flange | 0.604 | 0.504 | 0.25 | 0.541 | 0.188 | 0.564 | 0.25 | 0.554 | 0.188 | HIGH | 75-100
DE2i | 6 | 3 | 2006-08-21 | 46.78087 | 92.08843 | -8.0 | 593 | Inner Flange | 0.612 | 0.562 | 0.188 | 0.572 | 0.188 | 0.562 | 0.188 | 0.572 | 0.25 | HIGH | 75-100
DE2i | 7 | 3 | 2006-08-21 | 46.78087 | 92.08843 | -10.0 | 591 | Inner Flange
DE2i | 8 | 3 | 2006-08-21 | 46.78087 | 92.08843 | -15.0 | 586 | Inner Flange
DE2i | 9 | 3 | 2006-08-21 | 46.78087 | 92.08843 | -20.0 | 581 | Inner Flange
DE2o | 1 | 4 | 2006-08-21 | 46.78087 | 92.08843 | +2.0 | 603 | Outer Flange | 0.613
DE2o | 2 | 4 | 2006-08-21 | 46.78087 | 92.08843 | 0.0 | 601 | Outer Flange | 0.622 | 0.559 | 0.188 | 0.582 | 0.125 | 0.582 | 0.25 | 0.559 | 0.125 | HIGH | 75-100
DE2o | 3 | 4 | 2006-08-21 | 46.78087 | 92.08843 | -2.0 | 599 | Outer Flange | 0.614 | 0.551 | 0.25 | 0.534 | 0.25 | 0.544 | 0.375 | 0.551 | 0.125 | HIGH | 75-100
DE2o | 4 | 4 | 2006-08-21 | 46.78087 | 92.08843 | -4.0 | 597 | Outer Flange | 0.603 | 0.523 | 0.188 | 0.503 | 0.188 | 0.493 | 0.375 | 0.533 | 0.5 | HIGH | 75-100
DE2o | 5 | 4 | 2006-08-21 | 46.78087 | 92.08843 | -6.0 | 595 | Outer Flange | 0.605 | 0.515 | 0.375 | 0.542 | 0.188 | 0.542 | 0.25 | 0.542 | 0.375 | HIGH | 75-100
DE2o | 6 | 4 | 2006-08-21 | 46.78087 | 92.08843 | -8.0 | 593 | Outer Flange | 0.615 | 0.575 | 0.25 | 0.552 | 0.25 | 0.552 | 0.25 | 0.552 | 0.25 | HIGH | 75-100
DE2o | 7 | 4 | 2006-08-21 | 46.78087 | 92.08843 | -10.0 | 591 | Outer Flange | 0.602 | 0.539 | 0.125 | 0.539 | 0.188 | 0.539 | 0.188 | 0.562 | 0.125 | HIGH | 75-100
DE2o | 8 | 4 | 2006-08-21 | 46.78087 | 92.08843 | -15.0 | 586 | Outer Flange | 0.612 | 0.549 | 0.188 | 0.582 | 0.188 | 0.602 | 0.25 | 0.592 | 0.125 | HIGH | 75-100
DE2o | 9 | 4 | 2006-08-21 | 46.78087 | 92.08843 | -20.0 | 581 | Outer Flange | 0.621 | 0.591 | 0.125 | 0.601 | 0.125 | 0.591 | 0.25 | 0.601 | 0.188 | HIGH | 75-100
DE2o | 10 | 4 | 2006-08-21 | 46.78087 | 92.08843 | -31 | 570 | Outer Flange | 0.623 | 0.583 | 0.125 | 0.583 | 0.188 | 0.553 | 0.25 | 0.583 | 0.125 | MOD | 50-75
DE3i | 1 | 5 | 2006-08-21 | 46.78017 | 92.0901 | +2.0 | 603 | Inner Flange | 0.628
DE3i | 2 | 5 | 2006-08-21 | 46.78017 | 92.0901 | 0.0 | 601 | Inner Flange | 0.619 | 0.579 | 0.25 | 0.569 | 0.25 | 0.539 | 0.25 | 0.549 | 0.188 | HIGH | 75-100
DE3i | 3 | 5 | 2006-08-21 | 46.78017 | 92.0901 | -2.0 | 599 | Inner Flange | 0.602 | 0.539 | 0.625 | 0.552 | 0.625 | 0.532 | 0.5 | 0.539 | 0.188 | HIGH | 75-100
DE3i | 4 | 5 | 2006-08-21 | 46.78017 | 92.0901 | -4.0 | 597 | Inner Flange | 0.604 | 0.541 | 0.188 | 0.554 | 0.188 | 0.541 | 0.25 | 0.541 | 0.125 | HIGH | 75-100
DE3i | 5 | 5 | 2006-08-21 | 46.78017 | 92.0901 | -6.0 | 595 | Inner Flange | 0.596 | 0.556 | 0.188 | 0.471 | 0.25 | 0.556 | 0.063 | 0.546 | 0.188 | HIGH | 75-100
DE3i | 6 | 5 | 2006-08-21 | 46.78017 | 92.0901 | -8.0 | 593 | Inner Flange | 0.619 | 0.539 | 0.063 | 0.556 | 0.125 | 0.556 | 0.25 | 0.556 | 0.125 | HIGH | 75-100
DE3i | 7 | 5 | 2006-08-21 | 46.78017 | 92.0901 | -10.0 | 591 | Inner Flange
DE3i | 8 | 5 | 2006-08-21 | 46.78017 | 92.0901 | -15.0 | 586 | Inner Flange
DE3i | 9 | 5 | 2006-08-21 | 46.78017 | 92.0901 | -20.0 | 581 | Inner Flange
DE3o | 1 | 6 | 2006-08-21 | 46.78017 | 92.0901 | +2.0 | 603 | Outer Flange | 0.607
DE3o | 2 | 6 | 2006-08-21 | 46.78017 | 92.0901 | 0.0 | 601 | Outer Flange | 0.604 | 0.564 | 0.188 | 0.574 | 0.125 | 0.544 | 0.25 | 0.541 | 0.125 | HIGH | 75-100
DE3o | 3 | 6 | 2006-08-21 | 46.78017 | 92.0901 | -2.0 | 599 | Outer Flange | 0.595 | 0.515 | 0.25 | 0.532 | 0.188 | 0.515 | 0.25 | 0.532 | 0.5 | HIGH | 75-100
DE3o | 4 | 6 | 2006-08-21 | 46.78017 | 92.0901 | -4.0 | 597 | Outer Flange | 0.597 | 0.507 | 0.25 | 0.497 | 0.375 | 0.507 | 0.375 | 0.537 | 0.375 | HIGH | 75-100
DE3o | 5 | 6 | 2006-08-21 | 46.78017 | 92.0901 | -6.0 | 595 | Outer Flange | 0.605 | 0.542 | 0.25 | 0.565 | 0.125 | 0.555 | 0.125 | 0.565 | 0.25 | HIGH | 75-100
DE3o | 6 | 6 | 2006-08-21 | 46.78017 | 92.0901 | -8.0 | 593 | Outer Flange | 0.604 | 0.541 | 0.188 | 0.564 | 0.125 | 0.554 | 0.125 | 0.554 | 0.125 | HIGH | 75-100
DE3o | 7 | 6 | 2006-08-21 | 46.78017 | 92.0901 | -10.0 | 591 | Outer Flange | 0.618 | 0.555 | 0.188 | 0.578 | 0.25 | 0.555 | 0.25 | 0.555 | 0.25 | HIGH | 75-100
DE3o | 8 | 6 | 2006-08-21 | 46.78017 | 92.0901 | -15.0 | 586 | Outer Flange | 0.611 | 0.571 | 0.125 | 0.601 | 0.188 | 0.531 | 0.063 | 0.548 | 0.125 | MOD | 50-75
DE3o | 9 | 6 | 2006-08-21 | 46.78017 | 92.0901 | -20.0 | 581 | Outer Flange | 0.612 | 0.572 | 0.188 | 0.592 | 0.125 | 0.572 | 0.125 | 0.562 | 0.25 | LOW | 0-50
DE3o | 10 | 6 | 2006-08-21 | 46.78017 | 92.0901 | -30 | 571 | Outer Flange | 0.615 | 0.575 | 0.5 | 0.585 | 0.375 | 0.565 | 0.25 | 0.575 | 0.188 | LOW | 0-50
DE4i | 1 | 7 | 2006-08-21 | 46.77962 | 92.09183 | +2.0 | 603 | Inner Flange | 0.606
DE4i | 2 | 7 | 2006-08-21 | 46.77962 | 92.09183 | 0.0 | 601 | Inner Flange | 0.581 | 0.551 | 0.125 | 0.561 | 0.25 | 0.541 | 0.25 | 0.551 | 0.125 | MOD | 50-75
DE4i | 3 | 7 | 2006-08-21 | 46.77962 | 92.09183 | -2.0 | 599 | Inner Flange | 0.585 | 0.505 | 0.625 | 0.522 | 0.375 | 0.522 | 0.25 | 0.522 | 0.25 | HIGH | 75-100
DE4i | 4 | 7 | 2006-08-21 | 46.77962 | 92.09183 | -4.0 | 597 | Inner Flange | 0.592 | 0.542 | 0.25 | 0.542 | 0.125 | 0.562 | 0.188 | 0.572 | 0.125 | HIGH | 75-100
DE4i | 5 | 7 | 2006-08-21 | 46.77962 | 92.09183 | -6.0 | 595 | Inner Flange | 0.603 | 0.54 | 0.125 | 0.553 | 0.125 | 0.553 | 0.063 | 0.573 | 0.125 | HIGH | 75-100
DE4i | 6 | 7 | 2006-08-21 | 46.77962 | 92.09183 | -8.0 | 593 | Inner Flange | 0.615 | 0.585 | 0.188 | 0.595 | 0.125 | 0.585 | 0.125 | 0.595 | 0.125 | HIGH | 75-100
DE4i | 7 | 7 | 2006-08-21 | 46.77962 | 92.09183 | -10.0 | 591 | Inner Flange
DE4i | 8 | 7 | 2006-08-21 | 46.77962 | 92.09183 | -15.0 | 586 | Inner Flange
DE4i | 9 | 7 | 2006-08-21 | 46.77962 | 92.09183 | -20.0 | 581 | Inner Flange
DE4o | 1 | 8 | 2006-08-21 | 46.77962 | 92.09183 | +2.0 | 603 | Outer Flange | 0.6
DE4o | 2 | 8 | 2006-08-21 | 46.77962 | 92.09183 | 0.0 | 601 | Outer Flange | 0.578 | 0.515 | 0.25 | 0.515 | 0.188 | 0.548 | 0.188 | 0.515 | 0.25 | MOD | 50-75
DE4o | 3 | 8 | 2006-08-21 | 46.77962 | 92.09183 | -2.0 | 599 | Outer Flange | 0.587 | 0.497 | 0.5 | 0.524 | 0.375 | 0.524 | 0.375 | 0.497 | 0.188 | HIGH | 75-100
DE4o | 4 | 8 | 2006-08-21 | 46.77962 | 92.09183 | -4.0 | 597 | Outer Flange | 0.626 | 0.563 | 0.125 | 0.563 | 0.25 | 0.563 | 0.125 | 0.546 | 0.625 | HIGH | 75-100
DE4o | 5 | 8 | 2006-08-21 | 46.77962 | 92.09183 | -6.0 | 595 | Outer Flange | 0.623 | 0.56 | 0.125 | 0.583 | 0.5 | 0.583 | 0.375 | 0.593 | 0.188 | HIGH | 75-100
DE4o | 6 | 8 | 2006-08-21 | 46.77962 | 92.09183 | -8.0 | 593 | Outer Flange | 0.606 | 0.543 | 0.125 | 0.566 | 0.25 | 0.586 | 0.063 | 0.566 | 0.125 | HIGH | 75-100
DE4o | 7 | 8 | 2006-08-21 | 46.77962 | 92.09183 | -10.0 | 591 | Outer Flange | 0.635 | 0.605 | 0.25 | 0.615 | 0.125 | 0.585 | 0.25 | 0.595 | 0.188 | HIGH | 75-100
DE4o | 8 | 8 | 2006-08-21 | 46.77962 | 92.09183 | -15.0 | 586 | Outer Flange | 0.581 | 0.561 | 0.25 | 0.566 | 0.375 | 0.561 | 0.375 | 0.556 | 0.375 | HIGH | 75-100
DE4o | 9 | 8 | 2006-08-21 | 46.77962 | 92.09183 | -20.0 | 581 | Outer Flange | 0.626 | 0.596 | 0.125 | 0.616 | 0.25 | 0.611 | 0.25 | 0.606 | 0.25 | HIGH | 75-100
DE4o | 10 | 8 | 2006-08-21 | 46.77962 | 92.09183 | -29.5 | 571.5 | Outer Flange | 0.623 | 0.583 | 0.375 | 0.603 | 0.25 | 0.573 | 0.25 | 0.583 | 0.125 | MOD | 50-75
DE5i | 1 | 9 | 2006-08-23 | 46.77943 | 92.0945 | +2.0 | 603 | Inner Flange | 0.596
DE5i | 2 | 9 | 2006-08-23 | 46.77943 | 92.0945 | 0.0 | 601 | Inner Flange | 0.524 | 0.399 | 0.5 | 0.384 | 0.5 | 0.424 | 0.063 | 0.424 | 0.25 | HIGH | 75-100
DE5i | 3 | 9 | 2006-08-23 | 46.77943 | 92.0945 | -2.0 | 599 | Inner Flange | 0.606 | 0.476 | 0.25 | 0.486 | 0.5 | 0.543 | 0.063 | 0.543 | 0.125 | HIGH | 75-100
DE5i | 4 | 9 | 2006-08-23 | 46.77943 | 92.0945 | -4.0 | 597 | Inner Flange | 0.589 | 0.499 | 0.125 | 0.499 | 0.063 | 0.469 | 0.063 | 0.489 | 0.063 | HIGH | 75-100
DE5i | 5 | 9 | 2006-08-23 | 46.77943 | 92.0945 | -6.0 | 595 | Inner Flange | 0.613 | 0.483 | 1 | 0.55 | 0.125 | 0.513 | 0.5 | 0.513 | 0.5 | HIGH | 75-100
DE5i | 6 | 9 | 2006-08-23 | 46.77943 | 92.0945 | -8.0 | 593 | Inner Flange | 0.623 | 0.523 | 0.25 | 0.493 | 0.125 | 0.513 | 0.125 | 0.523 | 0.063 | HIGH | 75-100
DE5i | 7 | 9 | 2006-08-23 | 46.77943 | 92.0945 | -10.0 | 591 | Inner Flange
DE5i | 8 | 9 | 2006-08-23 | 46.77943 | 92.0945 | -15.0 | 586 | Inner Flange
DE5i | 9 | 9 | 2006-08-23 | 46.77943 | 92.0945 | -20.0 | 581 | Inner Flange
DE5o | 1 | 10 | 2006-08-23 | 46.77943 | 92.0945 | +2.0 | 603 | Outer Flange | 0.609
DE5o | 2 | 10 | 2006-08-23 | 46.77943 | 92.0945 | 0.0 | 601 | Outer Flange | 0.593 | 0.468 | 0.25 | 0.503 | 0.5 | 0.473 | 0.25 | 0.533 | 0.125 | MOD | 50-75
DE5o | 3 | 10 | 2006-08-23 | 46.77943 | 92.0945 | -2.0 | 599 | Outer Flange | 0.563 | 0.463 | 0.5 | 0.438 | 0.188 | 0.413 | 0.5 | 0.423 | 0.25 | HIGH | 75-100
DE5o | 4 | 10 | 2006-08-23 | 46.77943 | 92.0945 | -4.0 | 597 | Outer Flange | 0.608 | 0.433 | 1 | 0.448 | 0.75 | 0.488 | 0.25 | 0.508 | 0.75 | HIGH | 75-100
DE5o | 5 | 10 | 2006-08-23 | 46.77943 | 92.0945 | -6.0 | 595 | Outer Flange | 0.56 | 0.395 | 0.5 | 0.497 | 0.25 | 0.46 | 0.25 | 0.45 | 0.188 | HIGH | 75-100
DE5o | 6 | 10 | 2006-08-23 | 46.77943 | 92.0945 | -8.0 | 593 | Outer Flange | 0.618 | 0.555 | 0.063 | 0.518 | 0.5 | 0.538 | 0.5 | 0.513 | 0.625 | HIGH | 75-100
DE5o | 7 | 10 | 2006-08-23 | 46.77943 | 92.0945 | -10.0 | 591 | Outer Flange | 0.626 | 0.546 | 0.5 | 0.556 | 0.125 | 0.536 | 0.125 | 0.563 | 0.125 | HIGH | 75-100
DE5o | 8 | 10 | 2006-08-23 | 46.77943 | 92.0945 | -15.0 | 586 | Outer Flange | 0.616 | 0.491 | 0.25 | 0.516 | 0.063 | 0.426 | 0.063 | 0.516 | 0.063 | HIGH | 75-100
DE5o | 9 | 10 | 2006-08-23 | 46.77943 | 92.0945 | -20.0 | 581 | Outer Flange | 0.617 | 0.554 | 0.063 | 0.554 | 0.125 | 0.527 | 0.125 | 0.517 | 0.125 | HIGH | 75-100
DE6i | 1 | 11 | 2006-08-23 | 46.77803 | 92.09328 | +2.0 | 603 | Inner Flange | 0.611
DE6i | 2 | 11 | 2006-08-23 | 46.77803 | 92.09328 | 0.0 | 601 | Inner Flange | 0.614 | 0.551 | 0.063 | 0.544 | 0.25 | 0.551 | 0.063 | 0.564 | 0.125 | MOD | 50-75
DE6i | 3 | 11 | 2006-08-23 | 46.77803 | 92.09328 | -2.0 | 599 | Inner Flange | 0.623 | 0.498 | 0.5 | 0.503 | 0.063 | 0.498 | 0.5 | 0.473 | 0.5 | HIGH | 75-100
DE6i | 4 | 11 | 2006-08-23 | 46.77803 | 92.09328 | -4.0 | 597 | Inner Flange | 0.617 | 0.554 | 0.25 | 0.527 | 0.063 | 0.477 | 0.125 | 0.497 | 0.188 | HIGH | 75-100
DE6i | 5 | 11 | 2006-08-23 | 46.77803 | 92.09328 | -6.0 | 595 | Inner Flange | 0.609 | 0.449 | 0.125 | 0.549 | 0.063 | 0.519 | 0.125 | 0.546 | 0.25 | HIGH | 75-100
DE6i | 6 | 11 | 2006-08-23 | 46.77803 | 92.09328 | -8.0 | 593 | Inner Flange | 0.615 | 0.552 | 0.063 | 0.505 | 0.25 | 0.525 | 0.25 | 0.552 | 0.125 | HIGH | 75-100
DE6i | 7 | 11 | 2006-08-23 | 46.77803 | 92.09328 | -10.0 | 591 | Inner Flange
DE6i | 8 | 11 | 2006-08-23 | 46.77803 | 92.09328 | -15.0 | 586 | Inner Flange
DE6i | 9 | 11 | 2006-08-23 | 46.77803 | 92.09328 | -20.0 | 581 | Inner Flange
DE6o | 1 | 12 | 2006-08-23 | 46.77803 | 92.09328 | +2.0 | 603 | Outer Flange | 0.611
DE6o | 2 | 12 | 2006-08-23 | 46.77803 | 92.09328 | 0.0 | 601 | Outer Flange | 0.609 | 0.546 | 0.063 | 0.484 | 0.25 | 0.519 | 0.063 | 0.546 | 0.125 | LOW | 0-50
DE6o | 3 | 12 | 2006-08-23 | 46.77803 | 92.09328 | -2.0 | 599 | Outer Flange | 0.612 | 0.487 | 0.5 | 0.462 | 0.5 | 0.462 | 0.25 | 0.487 | 0.313 | MOD | 50-75
DE6o | 4 | 12 | 2006-08-23 | 46.77803 | 92.09328 | -4.0 | 597 | Outer Flange | 0.612 | 0.462 | 0.75 | 0.462 | 0.875 | 0.482 | 0.125 | 0.462 | 0.25 | HIGH | 75-100
DE6o | 5 | 12 | 2006-08-23 | 46.77803 | 92.09328 | -6.0 | 595 | Outer Flange | 0.614 | 0.489 | 0.125 | 0.494 | 0.25 | 0.514 | 0.063 | 0.551 | 0.125 | HIGH | 75-100
DE6o | 6 | 12 | 2006-08-23 | 46.77803 | 92.09328 | -8.0 | 593 | Outer Flange | 0.616 | 0.536 | 0.063 | 0.506 | 0.125 | 0.526 | 0.25 | 0.553 | 0.5 | HIGH | 75-100
DE6o | 7 | 12 | 2006-08-23 | 46.77803 | 92.09328 | -10.0 | 591 | Outer Flange | 0.533 | 0.453 | 0.063 | 0.423 | 0.063 | 0.413 | 0.25 | 0.403 | 0.375 | HIGH | 75-100
DE6o | 8 | 12 | 2006-08-23 | 46.77803 | 92.09328 | -15.0 | 586 | Outer Flange | 0.618 | 0.555 | 0.25 | 0.518 | 0.125 | 0.518 | 0.125 | 0.528 | 0.25 | HIGH | 75-100
DE6o | 9 | 12 | 2006-08-23 | 46.77803 | 92.09328 | -20.0 | 581 | Outer Flange | 0.613 | 0.583 | 0.063 | 0.523 | 0.063 | 0.513 | 0.25 | 0.503 | 0.125 | HIGH | 75-100
DE6o | 10 | 12 | 2006-08-23 | 46.77803 | 92.09328 | -25 | 576 | Outer Flange | 0.601 | 0.538 | 0.25 | 0.538 | 0.063 | 0.511 | 0.125 | 0.526 | 0.063 | HIGH | 75-100
DE7i | 1 | 13 | 2006-09-01 | 46.77895 | 92.09125 | +2.0 | 603 | Inner Flange | 0.063
DE7i | 2 | 13 | 2006-09-01 | 46.77895 | 92.09125 | 0.0 | 601 | Inner Flange | 0.606 | 0.586 | 0.125 | 0.556 | 0.25 | 0.556 | 0.25 | 0.556 | 0.125 | LOW | 0-50
DE7i | 3 | 13 | 2006-09-01 | 46.77895 | 92.09125 | -2.0 | 599 | Inner Flange | 0.603 | 0.543 | 0.25 | 0.523 | 0.25 | 0.523 | 0.25 | 0.533 | 0.188 | HIGH | 75-100
DE7i | 4 | 13 | 2006-09-01 | 46.77895 | 92.09125 | -4.0 | 597 | Inner Flange | 0.625 | 0.585 | 0.25 | 0.605 | 0.25 | 0.575 | 0.188 | 0.575 | 0.188 | HIGH | 75-100
DE7i | 5 | 13 | 2006-09-01 | 46.77895 | 92.09125 | -6.0 | 595 | Inner Flange | 0.573 | 0.523 | 0.25 | 0.523 | 0.125 | 0.553 | 0.125 | 0.523 | 0.25 | HIGH | 75-100
DE7i | 6 | 13 | 2006-09-01 | 46.77895 | 92.09125 | -8.0 | 593 | Inner Flange | 0.612 | 0.572 | 0.25 | 0.602 | 0.25 | 0.592 | 0.375 | 0.582 | 0.125 | HIGH | 75-100
DE7i | 7 | 13 | 2006-09-01 | 46.77895 | 92.09125 | -10.0 | 591 | Inner Flange
DE7i | 8 | 13 | 2006-09-01 | 46.77895 | 92.09125 | -15.0 | 586 | Inner Flange
DE7i | 9 | 13 | 2006-09-01 | 46.77895 | 92.09125 | -20.0 | 581 | Inner Flange
DE7o | 1 | 14 | 2006-09-01 | 46.77895 | 92.09125 | +2.0 | 603 | Outer Flange | 0.591
DE7o | 2 | 14 | 2006-09-01 | 46.77895 | 92.09125 | 0.0 | 601 | Outer Flange | 0.607 | 0.547 | 0.25 | 0.547 | 0.125 | 0.547 | 0.125 | 0.557 | 0.125 | MOD | 50-75
DE7o | 3 | 14 | 2006-09-01 | 46.77895 | 92.09125 | -2.0 | 599 | Outer Flange | 0.607 | 0.507 | 0.5 | 0.497 | 0.375 | 0.497 | 0.375 | 0.527 | 0.625 | HIGH | 75-100
DE7o | 4 | 14 | 2006-09-01 | 46.77895 | 92.09125 | -4.0 | 597 | Outer Flange | 0.594 | 0.524 | 0.125 | 0.504 | 0.188 | 0.544 | 0.375 | 0.531 | 0.25 | HIGH | 75-100
DE7o | 5 | 14 | 2006-09-01 | 46.77895 | 92.09125 | -6.0 | 595 | Outer Flange | 0.611 | 0.541 | 0.188 | 0.511 | 0.375 | 0.548 | 0.125 | 0.561 | 0.25 | HIGH | 75-100
DE7o | 6 | 14 | 2006-09-01 | 46.77895 | 92.09125 | -8.0 | 593 | Outer Flange | 0.567 | 0.517 | 0.188 | 0.547 | 0.25 | 0.537 | 0.188 | 0.547 | 0.125 | HIGH | 75-100
DE7o | 7 | 14 | 2006-09-01 | 46.77895 | 92.09125 | -10.0 | 591 | Outer Flange | 0.617 | 0.587 | 0.25 | 0.577 | 0.125 | 0.577 | 0.25 | 0.577 | 0.125 | HIGH | 75-100
DE7o | 8 | 14 | 2006-09-01 | 46.77895 | 92.09125 | -15.0 | 586 | Outer Flange | 0.627 | 0.577 | 0.25 | 0.587 | 0.375 | 0.587 | 0.375 | 0.617 | 0.25 | HIGH | 75-100
DE7o | 9 | 14 | 2006-09-01 | 46.77895 | 92.09125 | -20.0 | 581 | Outer Flange | 0.622 | 0.582 | 0.25 | 0.602 | 0.188 | 0.562 | 0.25 | 0.592 | 0.188 | HIGH | 75-100
DE7o | 10 | 14 | 2006-09-01 | 46.77895 | 92.09125 | -30.5 | 570.5 | Outer Flange | 0.619 | 0.559 | 0.375 | 0.579 | 0.375 | 0.494 | 0.625 | 0.569 | 0.5 | LOW | 0-50
DE8i | 1 | 15 | 2006-09-01 | 46.77965 | 92.08947 | +2.0 | 603 | Inner Flange | 0.596
DE8i | 2 | 15 | 2006-09-01 | 46.77965 | 92.08947 | 0.0 | 601 | Inner Flange | 0.579 | 0.479 | 0.25 | 0.529 | 0.25 | 0.499 | 0.25 | 0.516 | 0.25 | MOD | 50-75
DE8i | 3 | 15 | 2006-09-01 | 46.77965 | 92.08947 | -2.0 | 599 | Inner Flange | 0.597 | 0.534 | 0.5 | 0.534 | 0.25 | 0.547 | 0.375 | 0.534 | 0.375 | HIGH | 75-100
DE8i | 4 | 15 | 2006-09-01 | 46.77965 | 92.08947 | -4.0 | 597 | Inner Flange | 0.623 | 0.583 | 0.375 | 0.573 | 0.25 | 0.583 | 0.25 | 0.573 | 0.25 | HIGH | 75-100
DE8i | 5 | 15 | 2006-09-01 | 46.77965 | 92.08947 | -6.0 | 595 | Inner Flange | 0.628 | 0.618 | 0.125 | 0.618 | 0.25 | 0.598 | 0.375 | 0.588 | 0.25 | HIGH | 75-100
DE8i | 6 | 15 | 2006-09-01 | 46.77965 | 92.08947 | -8.0 | 593 | Inner Flange | 0.609 | 0.569 | 0.125 | 0.589 | 0.375 | 0.589 | 0.25 | 0.569 | 0.125 | HIGH | 75-100
DE8i | 7 | 15 | 2006-09-01 | 46.77965 | 92.08947 | -10.0 | 591 | Inner Flange
DE8i | 8 | 15 | 2006-09-01 | 46.77965 | 92.08947 | -15.0 | 586 | Inner Flange
DE8i | 9 | 15 | 2006-09-01 | 46.77965 | 92.08947 | -20.0 | 581 | Inner Flange
DE8o | 1 | 16 | 2006-08-23 | 46.77965 | 92.08947 | +2.0 | 603 | Outer Flange | 0.618
DE8o | 2 | 16 | 2006-08-23 | 46.77965 | 92.08947 | 0.0 | 601 | Outer Flange | 0.615 | 0.515 | 0.5 | 0.495 | 0.5 | 0.505 | 0.25 | 0.49 | 0.25 | HIGH | 75-100
DE8o | 3 | 16 | 2006-08-23 | 46.77965 | 92.08947 | -2.0 | 599 | Outer Flange | 0.609 | 0.484 | 0.5 | 0.459 | 0.5 | 0.449 | 0.375 | 0.439 | 0.25 | HIGH | 75-100
DE8o | 4 | 16 | 2006-08-23 | 46.77965 | 92.08947 | -4.0 | 597 | Outer Flange | 0.605 | 0.425 | 1 | 0.455 | 0.75 | 0.455 | 0.5 | 0.455 | 0.5 | HIGH | 75-100
DE8o | 5 | 16 | 2006-08-23 | 46.77965 | 92.08947 | -6.0 | 595 | Outer Flange | 0.599 | 0.449 | 0.5 | 0.449 | 1 | 0.469 | 0.625 | 0.449 | 0.5 | HIGH | 75-100
DE8o | 6 | 16 | 2006-08-23 | 46.77965 | 92.08947 | -8.0 | 593 | Outer Flange | 0.603 | 0.428 | 0.5 | 0.453 | 1 | 0.453 | 0.25 | 0.503 | 0.125 | HIGH | 75-100
DE8o | 7 | 16 | 2006-08-23 | 46.77965 | 92.08947 | -10.0 | 591 | Outer Flange | 0.598 | 0.448 | 0.313 | 0.468 | 0.25 | 0.498 | 0.125 | 0.448 | 0.25 | HIGH | 75-100
DE8o | 8 | 16 | 2006-08-23 | 46.77965 | 92.08947 | -15.0 | 586 | Outer Flange | 0.61 | 0.47 | 0.25 | 0.47 | 0.125 | 0.51 | 0.25 | 0.44 | 0.063 | HIGH | 75-100
DE8o | 9 | 16 | 2006-08-23 | 46.77965 | 92.08947 | -20.0 | 581 | Outer Flange | 0.605 | 0.525 | 0.063 | 0.535 | 0.063 | 0.525 | 0.125 | 0.505 | 0.063 | MOD | 50-75
DE8o | 10 | 16 | 2006-08-23 | 46.77965 | 92.08947 | -29.5 | 571.5 | Outer Flange | 0.628 | 0.598 | 0.25 | 0.608 | 0.125 | 0.588 | 0.125 | 0.578 | 0.188 | LOW | 0-50
DE9i | 1 | 17 | 2006-08-22 | 46.77985 | 92.08842 | +2.0 | 603 | Inner Flange | 0.618
DE9i | 2 | 17 | 2006-08-22 | 46.77985 | 92.08842 | 0.0 | 601 | Inner Flange | 0.611 | 0.581 | 0.125 | 0.591 | 0.125 | 0.571 | 0.125 | 0.561 | 0.188 | MOD | 50-75
DE9i | 3 | 17 | 2006-08-22 | 46.77985 | 92.08842 | -2.0 | 599 | Inner Flange | 0.611 | 0.548 | 0.25 | 0.571 | 0.188 | 0.551 | 0.188 | 0.548 | 0.188 | HIGH | 75-100
DE9i | 4 | 17 | 2006-08-22 | 46.77985 | 92.08842 | -4.0 | 597 | Inner Flange | 0.617 | 0.554 | 0.25 | 0.567 | 0.188 | 0.567 | 0.188 | 0.567 | 0.188 | HIGH | 75-100
DE9i | 5 | 17 | 2006-08-22 | 46.77985 | 92.08842 | -6.0 | 595 | Inner Flange | 0.616 | 0.566 | 0.125 | 0.566 | 0.25 | 0.553 | 0.25 | 0.566 | 0.188 | HIGH | 75-100
DE9i | 6 | 17 | 2006-08-22 | 46.77985 | 92.08842 | -8.0 | 593 | Inner Flange | 0.623 | 0.583 | 0.125 | 0.593 | 0.125 | 0.593 | 0.188 | 0.583 | 0.125 | HIGH | 75-100
DE9i | 7 | 17 | 2006-08-22 | 46.77985 | 92.08842 | -10.0 | 591 | Inner Flange
DE9i | 8 | 17 | 2006-08-22 | 46.77985 | 92.08842 | -15.0 | 586 | Inner Flange
DE9i | 9 | 17 | 2006-08-22 | 46.77985 | 92.08842 | -20.0 | 581 | Inner Flange
DE9o | 1 | 18 | 2006-08-22 | 46.77985 | 92.08842 | +2.0 | 603 | Outer Flange | 0.616
DE9o | 2 | 18 | 2006-08-22 | 46.77985 | 92.08842 | 0.0 | 601 | Outer Flange | 0.615 | 0.585 | 0.125 | 0.565 | 0.063 | 0.595 | 0.125 | 0.595 | 0.125 | MOD | 50-75
DE9o | 3 | 18 | 2006-08-22 | 46.77985 | 92.08842 | -2.0 | 599 | Outer Flange | 0.598 | 0.548 | 0.188 | 0.498 | 0.25 | 0.538 | 0.125 | 0.558 | 0.188 | HIGH | 75-100
DE9o | 4 | 18 | 2006-08-22 | 46.77985 | 92.08842 | -4.0 | 597 | Outer Flange | 0.614 | 0.534 | 0.188 | 0.564 | 0.188 | 0.564 | 0.188 | 0.564 | 0.188 | HIGH | 75-100
DE9o | 5 | 18 | 2006-08-22 | 46.77985 | 92.08842 | -6.0 | 595 | Outer Flange | 0.612 | 0.549 | 0.25 | 0.549 | 0.125 | 0.549 | 0.125 | 0.542 | 0.25 | HIGH | 75-100
DE9o | 6 | 18 | 2006-08-22 | 46.77985 | 92.08842 | -8.0 | 593 | Outer Flange | 0.603 | 0.54 | 0.25 | 0.553 | 0.188 | 0.563 | 0.188 | 0.573 | 0.125 | HIGH | 75-100
DE9o | 7 | 18 | 2006-08-22 | 46.77985 | 92.08842 | -10.0 | 591 | Outer Flange | 0.626 | 0.586 | 0.125 | 0.596 | 0.125 | 0.586 | 0.188 | 0.596 | 0.125 | HIGH | 75-100
DE9o | 8 | 18 | 2006-08-22 | 46.77985 | 92.08842 | -15.0 | 586 | Outer Flange
DE9o | 9 | 18 | 2006-08-22 | 46.77985 | 92.08842 | -20.0 | 581 | Outer Flange
DE10i | 1 | 19 | 2006-08-22 | 46.78007 | 92.08802 | +2.0 | 603 | Inner Flange | 0.618
DE10i | 2 | 19 | 2006-08-22 | 46.78007 | 92.08802 | 0.0 | 601 | Inner Flange | 0.613 | 0.55 | 0.063 | 0.513 | 0.25 | 0.55 | 0.063 | 0.55 | 0.063 | LOW | 0-50
DE10i | 3 | 19 | 2006-08-22 | 46.78007 | 92.08802 | -2.0 | 599 | Inner Flange | 0.598 | 0.473 | 0.25 | 0.423 | 0.5 | 0.473 | 0.5 | 0.403 | 0.5 | HIGH | 75-100
DE10i | 4 | 19 | 2006-08-22 | 46.78007 | 92.08802 | -4.0 | 597 | Inner Flange | 0.605 | 0.43 | 0.5 | 0.47 | 0.25 | 0.455 | 0.5 | 0.48 | 0.5 | HIGH | 75-100
DE10i | 5 | 19 | 2006-08-22 | 46.78007 | 92.08802 | -6.0 | 595 | Inner Flange | 0.617 | 0.554 | 0.25 | 0.554 | 0.125 | 0.517 | 0.063 | 0.492 | 0.75 | MOD | 50-75
DE10i | 6 | 19 | 2006-08-22 | 46.78007 | 92.08802 | -8.0 | 593 | Inner Flange | 0.609 | 0.489 | 0.25 | 0.546 | 0.125 | 0.546 | 0.25 | 0.509 | 0.063 | MOD | 50-75
DE10i | 7 | 19 | 2006-08-22 | 46.78007 | 92.08802 | -10.0 | 591 | Inner Flange
DE10i | 8 | 19 | 2006-08-22 | 46.78007 | 92.08802 | -15.0 | 586 | Inner Flange
DE10i | 9 | 19 | 2006-08-22 | 46.78007 | 92.08802 | -20.0 | 581 | Inner Flange
DE10o | 1 | 20 | 2006-08-22 | 46.78007 | 92.08802 | +2.0 | 603 | Outer Flange | 0.615
DE10o | 2 | 20 | 2006-08-22 | 46.78007 | 92.08802 | 0.0 | 601 | Outer Flange | 0.618 | 0.493 | 0.5 | 0.468 | 0.5 | 0.493 | 0.75 | 0.468 | 0.25 | HIGH | 75-100
DE10o | 3 | 20 | 2006-08-22 | 46.78007 | 92.08802 | -2.0 | 599 | Outer Flange | 0.617 | 0.492 | 0.5 | 0.517 | 0.5 | 0.507 | 0.75 | 0.492 | 0.25 | HIGH | 75-100
DE10o | 4 | 20 | 2006-08-22 | 46.78007 | 92.08802 | -4.0 | 597 | Outer Flange | 0.613 | 0.488 | 1.25 | 0.493 | 0.5 | 0.488 | 0.75 | 0.483 | 0.875 | HIGH | 75-100
DE10o | 5 | 20 | 2006-08-22 | 46.78007 | 92.08802 | -6.0 | 595 | Outer Flange | 0.614 | 0.514 | 0.25 | 0.494 | 0.063 | 0.426 | 0.75 | 0.489 | 0.5 | HIGH | 75-100
DE10o | 6 | 20 | 2006-08-22 | 46.78007 | 92.08802 | -8.0 | 593 | Outer Flange | 0.621 | 0.496 | 0.5 | 0.521 | 0.25 | 0.521 | 0.125 | 0.521 | 0.5 | HIGH | 75-100
DE10o | 7 | 20 | 2006-08-22 | 46.78007 | 92.08802 | -10.0 | 591 | Outer Flange | 0.605 | 0.542 | 0.063 | 0.542 | 0.25 | 0.525 | 0.063 | 0.542 | 0.25 | LOW | 0-50
DE10o | 8 | 20 | 2006-08-22 | 46.78007 | 92.08802 | -15.0 | 586 | Outer Flange | 0.611 | 0.521 | 0.063 | 0.521 | 0.125 | 0.521 | 0.5 | 0.561 | 0.25 | LOW | 0-50
DE10o | 9 | 20 | 2006-08-22 | 46.78007 | 92.08802 | -20.0 | 581 | Outer Flange | 0.613 | 0.513 | 0.25 | 0.543 | 0.063 | 0.533 | 0.25 | 0.553 | 0.063 | MOD | 50-75
DE10o | 10 | 20 | 2006-08-22 | 46.78007 | 92.08802 | -30.5 | 570.5 | Outer Flange | 0.619 | 0.494 | 0.5 | 0.444 | 0.05 | 0.494 | 0.5 | 0.494 | 0.188 | MOD | 50-75
EP1o | 1 | 25 | 2006-08-23 | 46.73815 | 92.14443 | +2.0 | 603 | Outer Flange | 0.375
EP1o | 2 | 25 | 2006-08-23 | 46.73815 | 92.14443 | 0.0 | 601 | Outer Flange | 0.382 | 0.352 | 0.125 | 0.342 | 0.25 | 0.352 | 0.063 | 0.292 | 0.25 | LOW | 0-50
EP1o | 3 | 25 | 2006-08-23 | 46.73815 | 92.14443 | -2.0 | 599 | Outer Flange | 0.371 | 0.308 | 0.25 | 0.246 | 0.25 | 0.271 | 0.188 | 0.281 | 0.188 | HIGH | 75-100
EP1o | 4 | 25 | 2006-08-23 | 46.73815 | 92.14443 | -4.0 | 597 | Outer Flange | 0.369 | 0.319 | 0.188 | 0.329 | 0.188 | 0.339 | 0.125 | 0.319 | 0.25 | HIGH | 75-100
EP1o | 5 | 25 | 2006-08-23 | 46.73815 | 92.14443 | -6.0 | 595 | Outer Flange | 0.366 | 0.326 | 0.125 | 0.316 | 0.188 | 0.336 | 0.125 | 0.326 | 0.125 | HIGH | 75-100
EP1o | 6 | 25 | 2006-08-23 | 46.73815 | 92.14443 | -8.0 | 593 | Outer Flange | 0.371 | 0.321 | 0.188 | 0.331 | 0.188 | 0.308 | 0.125 | 0.331 | 0.125 | HIGH | 75-100
EP1o | 7 | 25 | 2006-08-23 | 46.73815 | 92.14443 | -10.0 | 591 | Outer Flange | 0.378 | 0.338 | 0.125 | 0.348 | 0.125 | 0.358 | 0.188 | 0.253 | 1 | HIGH | 75-100
EP1o | 8 | 25 | 2006-08-23 | 46.73815 | 92.14443 | -15.0 | 586 | Outer Flange | 0.374 | 0.334 | 0.125 | 0.324 | 0.125 | 0.311 | 0.063 | 0.344 | 0.25 | HIGH | 75-100
EP1o | 9 | 25 | 2006-08-23 | 46.73815 | 92.14443 | -20.0 | 581 | Outer Flange
EP2o | 1 | 26 | 2006-08-23 | 46.73862 | 92.14528 | +2.0 | 603 | Outer Flange | 0.379 | [8 empty] | HIGH | 75-100
EP2o | 2 | 26 | 2006-08-23 | 46.73862 | 92.14528 | 0.0 | 601 | Outer Flange | 0.377 | 0.252 | 0.5 | 0.314 | 0.375 | 0.252 | 0.5 | 0.314 | 0.25 | HIGH | 75-100
EP2o | 3 | 26 | 2006-08-23 | 46.73862 | 92.14528 | -2.0 | 599 | Outer Flange | 0.371 | 0.281 | 0.188 | 0.291 | 0.188 | 0.271 | 0.125 | 0.291 | 0.188 | HIGH | 75-100
EP2o | 4 | 26 | 2006-08-23 | 46.73862 | 92.14528 | -4.0 | 597 | Outer Flange | 0.369 | 0.306 | 0.188 | 0.329 | 0.125 | 0.279 | 0.188 | 0.319 | 0.125 | HIGH | 75-100
EP2o | 5 | 26 | 2006-08-23 | 46.73862 | 92.14528 | -6.0 | 595 | Outer Flange | 0.358 | 0.295 | 0.125 | 0.318 | 0.125 | 0.298 | 0.063 | 0.318 | 0.125 | HIGH | 75-100
EP2o | 6 | 26 | 2006-08-23 | 46.73862 | 92.14528 | -8.0 | 593 | Outer Flange | 0.371 | 0.327 | 0.188 | 0.308 | 0.125 | 0.271 | 0.25 | 0.308 | 0.188 | HIGH | 75-100
EP2o | 7 | 26 | 2006-08-23 | 46.73862 | 92.14528 | -10.0 | 591 | Outer Flange | 0.369 | 0.306 | 0.25 | 0.306 | 0.125 | 0.329 | 0.125 | 0.329 | 0.125 | HIGH | 75-100
EP2o | 8 | 26 | 2006-08-23 | 46.73862 | 92.14528 | -15.0 | 586 | Outer Flange | 0.372 | 0.332 | 0.125 | 0.332 | 0.125 | 0.282 | 0.5 | 0.309 | 0.25 | HIGH | 75-100
EP2o | 9 | 26 | 2006-08-23 | 46.73862 | 92.14528 | -20.0 | 581 | Outer Flange
SE1o | 1 | 30 | 2006-08-17 | 46.71022 | 92.00633 | +2.0 | 603 | Plate
SE1o | 2 | 30 | 2006-08-17 | 46.71022 | 92.00633 | 0.0 | 601 | Plate | 0.899 | 0.774 | 0.5 | 0.711 | 0.5 | 0.711 | 0.5 | 0.743 | 0.375 | HIGH | 75-100
SE1o | 3 | 30 | 2006-08-17 | 46.71022 | 92.00633 | -2.0 | 599 | Plate | 0.982 | 0.763 | 0.5 | 0.794 | 0.5 | 0.732 | 0.625 | 0.669 | 0.5 | HIGH | 75-100
SE1o | 4 | 30 | 2006-08-17 | 46.71022 | 92.00633 | -4.0 | 597 | Plate | 1.46 | 1.147 | 0.625 | 1.147 | 0.5 | 1.147 | 0.5 | 1.21 | 0.5 | HIGH | 75-100
SE1o | 5 | 30 | 2006-08-17 | 46.71022 | 92.00633 | -6.0 | 595 | Plate | 1.44 | 1.19 | 0.75 | 1.127 | 0.75 | 1.221 | 0.75 | 1.252 | 0.75 | HIGH | 75-100
SE1o | 6 | 30 | 2006-08-17 | 46.71022 | 92.00633 | -8.0 | 593 | Plate | 1.465 | 1.152 | 0.75 | 1.215 | 0.625 | 1.152 | 0.625 | 1.065 | 0.75 | HIGH | 75-100
SE1o | 7 | 30 | 2006-08-17 | 46.71022 | 92.00633 | -10.0 | 591 | Plate
SE1o | 8 | 30 | 2006-08-17 | 46.71022 | 92.00633 | -15.0 | 586 | Plate
SE1o | 9 | 30 | 2006-08-17 | 46.71022 | 92.00633 | -20.0 | 581 | Plate
SE2o | 1 | 31 | 2006-08-17 | 46.71165 | 92.00775 | +2.0 | 603 | Plate
SE2o | 2 | 31 | 2006-08-17 | 46.71165 | 92.00775 | 0.0 | 601 | Plate | 0.846 | 0.69 | 0.375 | 0.69 | 0.625 | 0.721 | 0.625 | 0.658 | 0.5 | HIGH | 75-100
SE2o | 3 | 31 | 2006-08-17 | 46.71165 | 92.00775 | -2.0 | 599 | Plate | 1.06 | 0.81 | 0.5 | 0.872 | 0.375 | 0.81 | 0.625 | 0.81 | 0.5 | HIGH | 75-100
SE2o | 4 | 31 | 2006-08-17 | 46.71165 | 92.00775 | -4.0 | 597 | Plate | 1.45 | 1.2 | 0.625 | 1.075 | 0.625 | 1.137 | 0.625 | 1.137 | 0.75 | HIGH | 75-100
SE2o | 5 | 31 | 2006-08-17 | 46.71165 | 92.00775 | -6.0 | 595 | Plate | 1.34 | 1.09 | 0.5 | 0.94 | 0.625 | 0.902 | 0.5 | 1.027 | 0.5 | HIGH | 75-100
SE2o | 6 | 31 | 2006-08-17 | 46.71165 | 92.00775 | -8.0 | 593 | Plate | 1.35 | 0.95 | 0.5 | 0.975 | 0.625 | 1.01 | 0.625 | 0.93 | 0.375 | HIGH | 75-100
SE2o | 7 | 31 | 2006-08-17 | 46.71165 | 92.00775 | -10.0 | 591 | Plate
SE2o | 8 | 31 | 2006-08-17 | 46.71165 | 92.00775 | -15.0 | 586 | Plate
SE2o | 9 | 31 | 2006-08-17 | 46.71165 | 92.00775 | -20.0 | 581 | Plate
SE3w | 1 | 39 |  | 46.7085 | 92.01445 | +2.0 | 603 | NA
SE3w | 2 | 39 |  | 46.7085 | 92.01445 | 0.0 | 601 | NA
SE3w | 3 | 39 |  | 46.7085 | 92.01445 | -2.0 | 599 | NA
SE3w | 4 | 39 |  | 46.7085 | 92.01445 | -4.0 | 597 | NA
SE3w | 5 | 39 |  | 46.7085 | 92.01445 | -6.0 | 595 | NA
SE3w | 6 | 39 |  | 46.7085 | 92.01445 | -8.0 | 593 | NA
SE3w | 7 | 39 |  | 46.7085 | 92.01445 | -10.0 | 591 | NA
SE3w | 8 | 39 |  | 46.7085 | 92.01445 | -15.0 | 586 | NA
SE3w | 9 | 39 |  | 46.7085 | 92.01445 | -20.0 | 581 | NA
SE4w | 1 | 40 |  | 46.70795 | 92.015 | +2.0 | 603 | NA
SE4w | 2 | 40 |  | 46.70795 | 92.015 | 0.0 | 601 | NA
SE4w | 3 | 40 |  | 46.70795 | 92.015 | -2.0 | 599 | NA
SE4w | 4 | 40 |  | 46.70795 | 92.015 | -4.0 | 597 | NA
SE4w | 5 | 40 |  | 46.70795 | 92.015 | -6.0 | 595 | NA
SE4w | 6 | 40 |  | 46.70795 | 92.015 | -8.0 | 593 | NA
SE4w | 7 | 40 |  | 46.70795 | 92.015 | -10.0 | 591 | NA
SE4w | 8 | 40 |  | 46.70795 | 92.015 | -15.0 | 586 | NA
SE4w | 9 | 40 |  | 46.70795 | 92.015 | -20.0 | 581 | NA
SE5w | 1 | 41 |  | 46.7071 | 92.0169 | +2.0 | 603 | NA
SE5w | 2 | 41 |  | 46.7071 | 92.0169 | 0.0 | 601 | NA
SE5w | 3 | 41 |  | 46.7071 | 92.0169 | -2.0 | 599 | NA
SE5w | 4 | 41 |  | 46.7071 | 92.0169 | -4.0 | 597 | NA
SE5w | 5 | 41 |  | 46.7071 | 92.0169 | -6.0 | 595 | NA
SE5w | 6 | 41 |  | 46.7071 | 92.0169 | -8.0 | 593 | NA
SE5w | 7 | 41 |  | 46.7071 | 92.0169 | -10.0 | 591 | NA
SE5w | 8 | 41 |  | 46.7071 | 92.0169 | -15.0 | 586 | NA
SE5w | 9 | 41 |  | 46.7071 | 92.0169 | -20.0 | 581 | NA
SE6w | 1 | 42 |  | 46.7068 | 92.01985 | +2.0 | 603 | NA
SE6w | 2 | 42 |  | 46.7068 | 92.01985 | 0.0 | 601 | NA
SE6w | 3 | 42 |  | 46.7068 | 92.01985 | -2.0 | 599 | NA
SE6w | 4 | 42 |  | 46.7068 | 92.01985 | -4.0 | 597 | NA
SE6w | 5 | 42 |  | 46.7068 | 92.01985 | -6.0 | 595 | NA
SE6w | 6 | 42 |  | 46.7068 | 92.01985 | -8.0 | 593 | NA
SE6w | 7 | 42 |  | 46.7068 | 92.01985 | -10.0 | 591 | NA
SE6w | 8 | 42 |  | 46.7068 | 92.01985 | -15.0 | 586 | NA
SE6w | 9 | 42 |  | 46.7068 | 92.01985 | -20.0 | 581 | NA
SE7i | 1 | 32 | 2006-08-17 | 46.70737 | 92.01267 | +2.0 | 603 | Inner Flange | 0.421
SE7i | 2 | 32 | 2006-08-17 | 46.70737 | 92.01267 | 0.0 | 601 | Inner Flange | 0.42 | 0.357 | 0.25 | 0.357 | 0.25 | 0.357 | 0.188 | 0.357 | 0.25 | HIGH | 75-100
SE7i | 3 | 32 | 2006-08-17 | 46.70737 | 92.01267 | -2.0 | 599 | Inner Flange | 0.413 | 0.35 | 0.188 | 0.35 | 0.25 | 0.35 | 0.5 | 0.35 | 0.25 | HIGH | 75-100
SE7i | 4 | 32 | 2006-08-17 | 46.70737 | 92.01267 | -4.0 | 597 | Inner Flange | 0.418 | 0.387 | 0.375 | 0.387 | 0.25 | 0.355 | 0.25 | 0.355 | 0.188 | HIGH | 75-100
SE7i | 5 | 32 | 2006-08-17 | 46.70737 | 92.01267 | -6.0 | 595 | Inner Flange | 0.413 | 0.382 | 0.375 | 0.382 | 0.188 | 0.382 | 0.125 | 0.382 | 0.188 | MOD | 50-75
SE7i | 6 | 32 | 2006-08-17 | 46.70737 | 92.01267 | -8.0 | 593 | Inner Flange | 0.421 | 0.358 | 0.25 | 0.411 | 0.188 | 0.401 | 0.25 | 0.411 | 0.375 | MOD | 50-75
SE7i | 7 | 32 | 2006-08-17 | 46.70737 | 92.01267 | -10.0 | 591 | Inner Flange
SE7i | 8 | 32 | 2006-08-17 | 46.70737 | 92.01267 | -15.0 | 586 | Inner Flange
SE7i | 9 | 32 | 2006-08-17 | 46.70737 | 92.01267 | -20.0 | 581 | Inner Flange
SE7o | 1 | 33 | 2006-08-17 | 46.70737 | 92.01267 | +2.0 | 603 | Outer Flange | 0.417
SE7o | 2 | 33 | 2006-08-17 | 46.70737 | 92.01267 | 0.0 | 601 | Outer Flange | 0.416 | 0.385 | 0.125 | 0.396 | 0.063 | 0.353 | 0.125 | 0.385 | 0.188 | HIGH | 75-100
SE7o | 3 | 33 | 2006-08-17 | 46.70737 | 92.01267 | -2.0 | 599 | Outer Flange | 0.403 | 0.34 | 0.125 | 0.34 | 0.188 | 0.34 | 0.188 | 0.34 | 0.125 | HIGH | 75-100
SE7o | 4 | 33 | 2006-08-17 | 46.70737 | 92.01267 | -4.0 | 597 | Outer Flange | 0.428 | 0.334 | 0.25 | 0.365 | 0.188 | 0.365 | 0.188 | 0.365 | 0.375 | HIGH | 75-100
SE7o | 5 | 33 | 2006-08-17 | 46.70737 | 92.01267 | -6.0 | 595 | Outer Flange | 0.422 | 0.359 | 0.188 | 0.359 | 0.375 | 0.359 | 0.25 | 0.359 | 0.375 | HIGH | 75-100
SE7o | 6 | 33 | 2006-08-17 | 46.70737 | 92.01267 | -8.0 | 593 | Outer Flange | 0.416 | 0.385 | 0.25 | 0.353 | 0.25 | 0.353 | 0.25 | 0.385 | 0.188 | HIGH | 75-100
SE7o | 7 | 33 | 2006-08-17 | 46.70737 | 92.01267 | -10.0 | 591 | Outer Flange | 0.415 | 0.405 | 0.5 | 0.395 | 0.25 | 0.405 | 0.125 | 0.395 | 0.375 | LOW | 0-50
SE7o | 8 | 33 | 2006-08-17 | 46.70737 | 92.01267 | -15.0 | 586 | Outer Flange
SE7o | 9 | 33 | 2006-08-17 | 46.70737 | 92.01267 | -20.0 | 581 | Outer Flange
SE8i | 1 | 34 | 2006-08-17 | 46.70738 | 92.01307 | +2.0 | 603 | Inner Flange | 0.409
SE8i | 2 | 34 | 2006-08-17 | 46.70738 | 92.01307 | 0.0 | 601 | Inner Flange | 0.417 | 0.387 | 0.25 | 0.387 | 0.188 | 0.377 | 0.375 | 0.387 | 0.25 | HIGH | 75-100
SE8i | 3 | 34 | 2006-08-17 | 46.70738 | 92.01307 | -2.0 | 599 | Inner Flange | 0.414 | 0.351 | 0.25 | 0.351 | 0.25 | 0.374 | 0.125 | 0.351 | 0.375 | HIGH | 75-100
SE8i | 4 | 34 | 2006-08-17 | 46.70738 | 92.01307 | -4.0 | 597 | Inner Flange | 0.421 | 0.381 | 0.125 | 0.401 | 0.25 | 0.401 | 0.125 | 0.381 | 0.188 | HIGH | 75-100
SE8i | 5 | 34 | 2006-08-17 | 46.70738 | 92.01307 | -6.0 | 595 | Inner Flange | 0.414 | 0.394 | 0.125 | 0.404 | 0.188 | 0.404 | 0.125 | 0.384 | 0.188 | MOD | 50-75
SE8i | 6 | 34 | 2006-08-17 | 46.70738 | 92.01307 | -8.0 | 593 | Inner Flange | 0.407 | 0.387 | 0.75 | 0.387 | 0.25 | 0.387 | 0.75 | 0.397 | 0.25 | LOW | 0-50
SE8i | 7 | 34 | 2006-08-17 | 46.70738 | 92.01307 | -10.0 | 591 | Inner Flange
SE8i | 8 | 34 | 2006-08-17 | 46.70738 | 92.01307 | -15.0 | 586 | Inner Flange
SE8i | 9 | 34 | 2006-08-17 | 46.70738 | 92.01307 | -20.0 | 581 | Inner Flange
SE8o | 1 | 35 | 2006-08-17 | 46.70738 | 92.01307 | +2.0 | 603 | Outer Flange | 0.413
SE8o | 2 | 35 | 2006-08-17 | 46.70738 | 92.01307 | 0.0 | 601 | Outer Flange | 0.41 | 0.379 | 0.125 | 0.379 | 0.188 | 0.379 | 0.125 | 0.347 | 0.188 | LOW | 0-50
SE8o | 3 | 35 | 2006-08-17 | 46.70738 | 92.01307 | -2.0 | 599 | Outer Flange | 0.417 | 0.386 | 0.125 | 0.354 | 0.063 | 0.354 | 0.188 | 0.354 | 0.125 | MOD | 50-75
SE8o | 4 | 35 | 2006-08-17 | 46.70738 | 92.01307 | -4.0 | 597 | Outer Flange | 0.409 | 0.346 | 0.25 | 0.346 | 0.25 | 0.346 | 0.25 | 0.346 | 0.188 | HIGH | 75-100
SE8o | 5 | 35 | 2006-08-17 | 46.70738 | 92.01307 | -6.0 | 595 | Outer Flange | 0.409 | 0.346 | 0.25 | 0.346 | 0.188 | 0.346 | 0.375 | 0.346 | 0.25 | HIGH | 75-100
SE8o | 6 | 35 | 2006-08-17 | 46.70738 | 92.01307 | -8.0 | 593 | Outer Flange | 0.418 | 0.398 | 0.25 | 0.398 | 0.125 | 0.398 | 0.25 | 0.398 | 0.25 | LOW | 0-50
SE8o | 7 | 35 | 2006-08-17 | 46.70738 | 92.01307 | -10.0 | 591 | Outer Flange | 0.414 | 0.394 | 0.125 | 0.394 | 0.063 | 0.384 | 0.063 | 0.394 | 0.125 | LOW | 0-50
SE8o | 8 | 35 | 2006-08-17 | 46.70738 | 92.01307 | -15.0 | 586 | Outer Flange | 0.411 | 0.391 | 0.375 | 0.391 | 0.375 | 0.381 | 0.5 | 0.371 | 0.188 | LOW | 0-50
SE8o | 9 | 35 | 2006-08-17 | 46.70738 | 92.01307 | -20.0 | 581 | Outer Flange | 0.419 | 0.409 | 0.125 | 0.409 | 0.125 | 0.399 | 0.125 | 0.409 | 0.063 | LOW | 0-50
SE9o | 1 | 36 | 2006-08-17 | 46.7067 | 92.01472 | +2.0 | 603 | Outer Flange | 0.371
SE9o | 2 | 36 | 2006-08-17 | 46.7067 | 92.01472 | 0.0 | 601 | Outer Flange | 0.367 | 0.357 | 0.063 | 0.36 | 0.063 | 0.36 | 0.125 | 0.36 | 0.125 | LOW | 0-50
SE9o | 3 | 36 | 2006-08-17 | 46.7067 | 92.01472 | -2.0 | 599 | Outer Flange | 0.369 | 0.359 | 0.063 | 0.35 | 0.063 | 0.35 | 0.125 | 0.36 | 0.063 | MOD | 50-75
SE9o | 4 | 36 | 2006-08-17 | 46.7067 | 92.01472 | -4.0 | 597 | Outer Flange | 0.377 | 0.357 | 0.063 | 0.37 | 0.063 | 0.37 | 0.063 | 0.36 | 0.063 | HIGH | 75-100
SE9o | 5 | 36 | 2006-08-17 | 46.7067 | 92.01472 | -6.0 | 595 | Outer Flange | 0.386 | 0.346 | 0.063 | 0.37 | 0.063 | 0.37 | 0.063 | 0.38 | 0.063 | HIGH | 75-100
SE9o | 6 | 36 | 2006-08-17 | 46.7067 | 92.01472 | -8.0 | 593 | Outer Flange | 0.376 | 0.366 | 0.063 | 0.35 | 0.063 | 0.36 | 0.063 | 0.36 | 0.063 | HIGH | 75-100
SE9o | 7 | 36 | 2006-08-17 | 46.7067 | 92.01472 | -10.0 | 591 | Outer Flange | 0.37 | 0.35 | 0.063 | 0.35 | 0.063 | 0.36 | 0.125 | 0.35 | 0.063 | MOD | 50-75
SE9o | 8 | 36 | 2006-08-17 | 46.7067 | 92.01472 | -15.0 | 586 | Outer Flange | 0.369 | 0.339 | 0.063 | 0.35 | 0.031 | 0.35 | 0.063 | 0.36 | 0.031 | LOW | 0-50
SE9o | 9 | 36 | 2006-08-17 | 46.7067 | 92.01472 | -20.0 | 581 | Outer Flange | 0.37 | 0.35 | 0.063 | 0.36 | 0.063 | 0.36 | 0.063 | 0.36 | 0.063 | LOW | 0-50
SE9o | 10 | 36 | 2006-08-17 | 46.7067 | 92.01472 | -25 | 576 | Outer Flange | 0.379 | 0.369 | 0.063 | 0.37 | 0.031 | 0.37 | 0.031 | 0.37 | 0.031 | LOW | 0-50
SE10i | 1 | 37 | 2006-08-18 | 46.70465 | 92.01678 | +2.0 | 603 | Inner Flange | 0.378
SE10i | 2 | 37 | 2006-08-18 | 46.70465 | 92.01678 | 0.0 | 601 | Inner Flange | 0.385 | 0.375 | 0.063 | 0.38 | 0.031 | 0.38 | 0.031 | 0.38 | 0.031 | LOW | 0-50
SE10i | 3 | 37 | 2006-08-18 | 46.70465 | 92.01678 | -2.0 | 599 | Inner Flange | 0.372 | 0.357 | 0.063 | 0.352 | 0.063 | 0.357 | 0.063 | 0.357 | 0.031 | LOW | 0-50
SE10i | 4 | 37 | 2006-08-18 | 46.70465 | 92.01678 | -4.0 | 597 | Inner Flange | 0.386 | 0.367 | 0.063 | 0.366 | 0.094 | 0.376 | 0.063 | 0.366 | 0.094 | LOW | 0-50
SE10i | 5 | 37 | 2006-08-18 | 46.70465 | 92.01678 | -6.0 | 595 | Inner Flange | 0.376 | 0.366 | 0.063 | 0.366 | 0.063 | 0.366 | 0.063 | 0.366 | 0.063 | MOD | 50-75
SE10i | 6 | 37 | 2006-08-18 | 46.70465 | 92.01678 | -8.0 | 593 | Inner Flange | 0.375 | 0.37 | 0.063 | 0.365 | 0.063 | 0.37 | 0.063 | 0.37 | 0.063 | LOW | 0-50
SE10i | 7 | 37 | 2006-08-18 | 46.70465 | 92.01678 | -10.0 | 591 | Inner Flange
SE10i | 8 | 37 | 2006-08-18 | 46.70465 | 92.01678 | -15.0 | 586 | Inner Flange
SE10i | 9 | 37 | 2006-08-18 | 46.70465 | 92.01678 | -20.0 | 581 | Inner Flange
SE10o | 1 | 38 | 2006-08-08 | 46.70465 | 92.01678 | +2.0 | 603 | Outer Flange | 0.374
SE10o | 2 | 38 | 2006-08-08 | 46.70465 | 92.01678 | 0.0 | 601 | Outer Flange | 0.363 | NR | NR | NR | NR | NR | NR | NR | NR | LOW | 0-50
SE10o | 3 | 38 | 2006-08-08 | 46.70465 | 92.01678 | -2.0 | 599 | Outer Flange | 0.372 | 0.362 | 0.063 | 0.367 | 0.063 | 0.357 | 0.063 | 0.357 | 0.063 | LOW | 0-50
SE10o | 4 | 38 | 2006-08-08 | 46.70465 | 92.01678 | -4.0 | 597 | Outer Flange | 0.377 | 0.357 | 0.063 | 0.367 | 0.063 | 0.372 | 0.063 | 0.372 | 0.125 | LOW | 0-50
SE10o | 5 | 38 | 2006-08-08 | 46.70465 | 92.01678 | -6.0 | 595 | Outer Flange | 0.363 | 0.353 | 0.094 | 0.353 | 0.063 | 0.353 | 0.063 | 0.353 | 0.063 | LOW | 0-50
SE10o | 6 | 38 | 2006-08-08 | 46.70465 | 92.01678 | -8.0 | 593 | Outer Flange | 0.37 | 0.365 | 0.031 | 0.355 | 0.063 | 0.365 | NR | 0.365 | 0.063 | MOD | 50-75
SE10o | 7 | 38 | 2006-08-08 | 46.70465 | 92.01678 | -10.0 | 591 | Outer Flange | 0.371 | 0.366 | 0.063 | 0.366 | 0.063 | 0.361 | 0.063 | 0.366 | 0.063 | MOD | 50-75
SE10o | 8 | 38 | 2006-08-08 | 46.70465 | 92.01678 | -15.0 | 586 | Outer Flange | 0.371 | 0.366 | 0.031 | 0.366 | 0.031 | 0.361 | 0.031 | 0.361 | 0.063 | MOD | 50-75
SE10o | 9 | 38 | 2006-08-08 | 46.70465 | 92.01678 | -20.0 | 581 | Outer Flange | 0.367 | 0.362 | 0.063 | 0.362 | 0.031 | 0.362 | 0.063 | 0.362 | 0.063 | MOD | 50-75
VY1i | 1 | 21 | 2006-08-21 | 46.77522 | 92.09233 | +2.0 | 603 | Inner Flange | 0.381
VY1i | 2 | 21 | 2006-08-21 | 46.77522 | 92.09233 | 0.0 | 601 | Inner Flange | 0.374 | 0.186 | 0.75 | 0.218 | 0.5 | 0.214 | 0.375 | 0.28 | 0.5 | HIGH | 75-100
VY1i | 3 | 21 | 2006-08-21 | 46.77522 | 92.09233 | -2.0 | 599 | Inner Flange | 0.343 | 0.28 | 0.25 | 0.218 | 0.25 | 0.243 | 0.25 | 0.28 | 0.25 | MOD | 50-75
VY1i | 4 | 21 | 2006-08-21 | 46.77522 | 92.09233 | -4.0 | 597 | Inner Flange | 0.378 | 0.268 | 0.25 | 0.355 | 0.25 | 0.293 | 0.188 | 0.324 | 0.188 | MOD | 50-75
VY1i | 5 | 21 | 2006-08-21 | 46.77522 | 92.09233 | -6.0 | 595 | Inner Flange | 0.39 | 0.296 | 0.375 | 0.327 | 0.25 | 0.327 | 0.375 | 0.296 | 0.125 | HIGH | 75-100
VY1i | 6 | 21 | 2006-08-21 | 46.77522 | 92.09233 | -8.0 | 593 | Inner Flange | 0.393 | 0.33 | 0.25 | 0.33 | 0.25 | 0.373 | 0.25 | 0.299 | 0.25 | MOD | 50-75
VY1i | 7 | 21 | 2006-08-21 | 46.77522 | 92.09233 | -10.0 | 591 | Inner Flange
VY1i | 8 | 21 | 2006-08-21 | 46.77522 | 92.09233 | -15.0 | 586 | Inner Flange
VY1i | 9 | 21 | 2006-08-21 | 46.77522 | 92.09233 | -20.0 | 581 | Inner Flange
VY1o | 1 | 22 | 2006-08-21 | 46.77522 | 92.09233 | +2.0 | 603 | Outer Flange | 0.376
VY1o | 2 | 22 | 2006-08-21 | 46.77522 | 92.09233 | 0.0 | 601 | Outer Flange | 0.389 | 0.274 | 0.375 | 0.274 | 0.25 | 0.243 | 0.5 | 0.243 | 0.25 | HIGH | 75-100
VY1o | 3 | 22 | 2006-08-21 | 46.77522 | 92.09233 | -2.0 | 599 | Outer Flange | 0.384 | 0.3 | 0.188 | 0.331 | 0.24 | 0.331 | 0.375 | 0.3 | 0.25 | HIGH | 75-100
VY1o | 4 | 22 | 2006-08-21 | 46.77522 | 92.09233 | -4.0 | 597 | Outer Flange | 0.387 | 0.262 | 0.25 | 0.262 | 0.25 | 0.324 | 0.25 | 0.357 | 0.188 | MOD | 50-75
VY1o | 5 | 22 | 2006-08-21 | 46.77522 | 92.09233 | -6.0 | 595 | Outer Flange | 0.387 | 0.272 | 0.188 | 0.272 | 0.25 | 0.303 | 0.25 | 0.357 | 0.25 | MOD | 50-75
VY1o | 6 | 22 | 2006-08-21 | 46.77522 | 92.09233 | -8.0 | 593 | Outer Flange | 0.381 | 0.32 | 0.25 | 0.351 | 0.25 | 0.32 | 0.125 | 0.374 | 0.25 | MOD | 50-75
VY1o | 7 | 22 | 2006-08-21 | 46.77522 | 92.09233 | -10.0 | 591 | Outer Flange
VY1o | 8 | 22 | 2006-08-21 | 46.77522 | 92.09233 | -15.0 | 586 | Outer Flange
VY1o | 9 | 22 | 2006-08-21 | 46.77522 | 92.09233 | -20.0 | 581 | Outer Flange
VY2i | 1 | 23 | 2006-08-21 | 46.77528 | 92.09207 | +2.0 | 603 | Inner Flange | 0.381
VY2i | 2 | 23 | 2006-08-21 | 46.77528 | 92.09207 | 0.0 | 601 | Inner Flange | 0.377 | 0.33 | 0.5 | 0.299 | 0.5 | 0.299 | 0.625 | 0.264 | 0.5 | HIGH | 75-100
VY2i | 3 | 23 | 2006-08-21 | 46.77528 | 92.09207 | -2.0 | 599 | Inner Flange | 0.339 | 0.276 | 0.125 | 0.276 | 0.094 | 0.276 | 0.25 | 0.269 | 0.25 | HIGH | 75-100
VY2i | 4 | 23 | 2006-08-21 | 46.77528 | 92.09207 | -4.0 | 597 | Inner Flange | 0.385 | 0.352 | 0.25 | 0.295 | 0.125 | 0.352 | 0.125 | 0.321 | 0.25 | MOD | 50-75
VY2i | 5 | 23 | 2006-08-21 | 46.77528 | 92.09207 | -6.0 | 595 | Inner Flange | 0.381 | 0.342 | 0.375 | 0.396 | 0.125 | 0.336 | 0.188 | 0.326 | 0.25 | MOD | 50-75
VY2i | 6 | 23 | 2006-08-21 | 46.77528 | 92.09207 | -8.0 | 593 | Inner Flange
VY2i | 7 | 23 | 2006-08-21 | 46.77528 | 92.09207 | -10.0 | 591 | Inner Flange
VY2i | 8 | 23 | 2006-08-21 | 46.77528 | 92.09207 | -15.0 | 586 | Inner Flange
VY2i | 9 | 23 | 2006-08-21 | 46.77528 | 92.09207 | -20.0 | 581 | Inner Flange
VY2o | 1 | 24 | 2006-08-21 | 46.77528 | 92.09207 | +2.0 | 603 | Outer Flange | 0.384
VY2o | 2 | 24 | 2006-08-21 | 46.77528 | 92.09207 | 0.0 | 601 | Outer Flange | 0.381 | 0.293 | 0.5 | 0.355 | 0.75 | 0.355 | 0.5 | 0.293 | 0.5 | HIGH | 75-100
VY2o | 3 | 24 | 2006-08-21 | 46.77528 | 92.09207 | -2.0 | 599 | Outer Flange | 0.379 | 0.307 | 0.375 | 0.338 | 0.375 | 0.369 | 0.25 | 0.338 | 0.25 | HIGH | 75-100
VY2o | 4 | 24 | 2006-08-21 | 46.77528 | 92.09207 | -4.0 | 597 | Outer Flange | 0.379 | 0.356 | 0.25 | 0.294 | 0.375 | 0.339 | 0.25 | 0.356 | 0.188 | MOD | 50-75
VY2o | 5 | 24 | 2006-08-21 | 46.77528 | 92.09207 | -6.0 | 595 | Outer Flange
VY2o | 6 | 24 | 2006-08-21 | 46.77528 | 92.09207 | -8.0 | 593 | Outer Flange
VY2o | 7 | 24 | 2006-08-21 | 46.77528 | 92.09207 | -10.0 | 591 | Outer Flange
VY2o | 8 | 24 | 2006-08-21 | 46.77528 | 92.09207 | -15.0 | 586 | Outer Flange
VY2o | 9 | 24 | 2006-08-21 | 46.77528 | 92.09207 | -20.0 | 581 | Outer Flange