{"text_format":"1","workbook":"xlsx","n_sheets":4,"sheets":["USACE Structures Data Fields ","Station ID","Structural Data Entry Form","Duluth Structural Data 2006 "],"not_rendered":{"charts":0,"images":0,"macros":0,"external_links":0,"defined_names":9,"comments":0,"pivot_tables":0},"unopened":[],"bounds":{"document_bytes":16777216,"sheet_cells":100000,"rows_first":2000,"rows_last":500,"rows_between":2000,"halvings":0,"cell_chars":16384,"cell_head_chars":4096},"cells_cut":0,"cells_raw":0,"read":"whole","date_system":"1900"}

{"sheet":"USACE Structures Data Fields ","index":0,"n_rows":60,"n_cols":4,"rows_kept":60,"cut":false,"hidden":false,"merged":[[1,1,1,3]]}
[]
[null,"Harbor Structures Database Fields Supplied by USACE"]
[]
[]
[null,"Field","Units","Descriptor"]
[1,"Record_No",null,"Unique Record for Each Wall or Wall Section"]
[2,"Facility or Project",null,"Duluth Ship Canal, Superior Entry"]
[3,"City",null,"Duluth, Superior"]
[4,"Location Name",null,"Wall, Dock"]
[5,"Facility Information",null,"Marina, WWTP, Grain loading facility, Coal loading facility, shipyard"]
[6,"Owner"]
[7,"Manufacturer",null,"US Steel, Bethlehem"]
[8,"Type",null,"H-Piles, Pipe Piles, MZ32, PZ38"]
[9,"Era Installed ",null,"mid-1940s, Late 1970s"]
[10,"Year Installed",null,1942]
[11,"Original Thickness","mm"]
[12,"Type","HR/CR","Hot rolled vs. Cold rolled"]
[13,"Capped","Y/N"]
[14,"ASTM Specification"]
[15,"Current Thickness","mm"]
[16,"Thickness Measurement Date","Date"]
[17,"Instantaneous Corrosion Rate","mm/year"]
[18,"Date Corrosion Measured","Date"]
[19,"Inspection Date"]
[20,"Depth Driven","Feet","Below IGLD"]
[21,"Average Water Depth","Feet","Below IGLD"]
[22,"Dredge depth","Feet","station and depth"]
[23,"Coating","Y/N"]
[24,"Year Coated","Date"]
[25,"Coating_Name"]
[26,"Coating_Manufacturer"]
[27,"Coating_Type",null,"Epoxy, "]
[28,"Location",null,"Station start and end"]
[29,"Start_Latitude"]
[30,"Start_Longitude"]
[31,"End_Latitude"]
[32,"End_Longitude"]
[33,"Wall Length","Feet"]
[34,"Ice Scour",null,"Subjective - Does SSP have a lot of scour from ice?"]
[35,"Algal Growth",null,"Subjective - Does SSP have heavy algal buildup in summer?"]
[36,"Sun Exposure",null,"Low for north facing; High for south facing"]
[37,"Zebra Mussels Present","Y/N"]
[38,"Zebra Mussel Descriptor",null,"Degree of zebra mussel infestation; location on substrate."]
[39,"Activity Level",null,"Subjective - Does SSP have a lot of resuspension/ship traffic?"]
[40,"Wall Corrosion Description",null,"Description of where wall appears to be experiencing highest corrosion I.e. Pitting at 4-6 feet; "]
[41,"Estimated Year for Replacement ","Year"]
[42,"Estimated Replacement Cost","$"]
[43,"Surfacing Behind Wall",null,"fill, granular, deck, etc."]
[44,"Structure Type",null,"lock wall, lock guide wall, guard wall, harbor wall, channel wall, cell wall, guard wall, transition or retaining wall, etc."]
[45,"Type of Wall",null,"cellular, anchored or cantilever"]
[46,"Wall Loadings",null,"station, loading (psf), distance from wall, description of load"]
[47,"Misalignment",null,"dist from normal and station"]
[48,"Settlement (fill)",null,"dist from normal and station"]
[49,"Holes",null,"length, width, station, dist from top of wall"]
[50,"Dents",null,"station, length, width, depth, dist from top of wall"]
[51,"Cracks",null,"station, length, width,  dist from top of wall"]
[52,"Interlock Separation",null,"station, length, from top of wall"]
[53,"Cavity Formation",null,"station, length, width, depth, dist from top of wall"]
[54,"Condition Index",null,"calculated based on other entries"]
[55,"Structural Capacity Calculations",null,"anchor load, bending, sliding, bursting, etc."]

{"sheet":"Station ID","index":1,"n_rows":89,"n_cols":6,"rows_kept":89,"cut":false,"hidden":false,"merged":[[0,0,1,0],[0,4,0,5],[0,1,1,1],[0,2,1,2],[0,3,1,3]]}
["S/N","Structure ID","Facility","City","Coordinates NAD 83"]
[null,null,null,"City","North","Easting"]
[1,"DE1i","Duluth Entry","Duluth",432176.08,2878076.33]
[2,"DE1o","Duluth Entry","Duluth",432176.08,2878076.33]
[3,"DE2i","Duluth Entry","Duluth",432176.98,2878145.92]
[4,"DE2o","Duluth Entry","Duluth",432176.98,2878145.92]
[5,"DE3i","Duluth Entry","Duluth",431968.91,2877730.99]
[6,"DE3o","Duluth Entry","Duluth",431968.91,2877730.99]
[7,"DE4i","Duluth Entry","Duluth",431759.93,2877246.47]
[8,"DE4o","Duluth Entry","Duluth",431759.93,2877246.47]
[9,"DE5i","Duluth Entry","Duluth",431650.46,2876621.42]
[10,"DE5o","Duluth Entry","Duluth",431650.46,2876621.42]
[11,"DE6i","Duluth Entry","Duluth",431147.54,2876906.4]
[12,"DE6o","Duluth Entry","Duluth",431147.54,2876906.4]
[13,"DE7i","Duluth Entry","Duluth",431458.73,2877459.23]
[14,"DE7o","Duluth Entry","Duluth",431458.73,2877459.23]
[15,"DE8i","Duluth Entry","Duluth",431666.8,2877874.16]
[16,"DE8o","Duluth Entry","Duluth",431666.8,2877874.16]
[17,"DE9i","Duluth Entry","Duluth",431771.75,2878151.22]
[18,"DE9o","Duluth Entry","Duluth",431771.75,2878151.22]
[19,"DE10i","Duluth Entry","Duluth",431874.88,2878289.09]
[20,"DE10o","Duluth Entry","Duluth",431874.88,2878289.09]
[21,"VY1i","ACOE Vessel Yard","Duluth",430138.07,2877198.01]
[22,"VY1o","ACOE Vessel Yard","Duluth",430138.07,2877198.01]
[23,"VY2i","ACOE Vessel Yard","Duluth",430138.07,2877138.98]
[24,"VY2o","ACOE Vessel Yard","Duluth",430138.07,2877138.98]
[25,"EP1o","Erie Pier","Duluth",416396.27,2864280.55]
[26,"EP2o","Erie Pier","Duluth",416596.3,2864069.1]
[27,"CGA1o","Coast Guard Range Cell","in harbor",415280.99,2864224.67]
[28,"CGB1o- ALT.","Coast Guard Range Cell","in harbor",409813.64,2864570.99]
[29,"CGC1o","Coast Guard Range Cell","in harbor",405407.36,2891809.71]
[30,"SE1o","Superior Entry","Superior",406623.93,2899111.48]
[31,"SE2o","Superior Entry","Superior",407124.57,2898686.2]
[32,"SE7i","Superior Entry","Superior",405588.23,2897522.94]
[33,"SE7o","Superior Entry","Superior",405588.23,2897522.94]
[34,"SE8i","Superior Entry","Superior",405586.27,2897383.56]
[35,"SE8o","Superior Entry","Superior",405586.27,2897383.56]
[36,"SE9o","Superior Entry","Superior",405377.78,2896968.26]
[37,"SE10i","Superior Entry","Superior",404560.46,2896491.78]
[38,"SE10o","Superior Entry","Superior",404560.46,2896491.78]
[39,"SE3w","Superior Entry *","Superior",46.708500000000001,92.014449999999997]
[40,"SE4w","Superior Entry *","Superior",46.707949999999997,92.015000000000001]
[41,"SE5w","Superior Entry *","Superior",46.707099999999997,92.016900000000007]
[42,"SE6w","Superior Entry *","Superior",46.706800000000001,92.019850000000005]
[43,"Berth 1","DSPA","Duluth",423823.46,2874703.78]
[44,"Berth 4","DSPA","Duluth",423742.88,2876306.47]
[45,"Berth 6","DSPA","Duluth",421922.92,2876608.68]
[46,"MN SLIP","William A Irvin Slip","Duluth",433159.25,2875766.56]
[47,"DECC","DECC","Duluth",431637.81,2875647.06]
[48,"Cargill","Cargill","Duluth",427969.09,2874023.69]
[49,"Hallett Dock 5","Hallett Dock 5","Duluth",419169.78,2867310.97]
[50,"Bong Bridge Cell","Bong Bridge Cell","in harbor",413964.79999999999,2864310.61]
[51,"Hallett Dock 7","Hallett Dock 7","Duluth",409554.66,2859974.87]
[52,"Spirit Lake Marina","Spirit Lake Marina","Duluth",404975.32,2849784.17]
[53,"Oliver Bridge","Oliver Bridge","Oliver",386435.1,2849999.38]
[54,"Midwest Energy","Midwest Energy","Superior",418212.1,2871711.3]
[55,"CHS1","Cenex Harvest States","Superior",417248.21,2875554.9]
[56,"CHS2","Cenex Harvest States","Superior",417035.69,2874791.38]
[57,"CHS3","Cenex Harvest States","Superior",417238.31,2874788.77]
[58,"Cutler Magner","Cutler Magner","Superior",414778.27,2880394.06]
[59,"LBB1","Lakehead Boat Basin","Duluth",429731.93,2877133.69]
[60,"LBB2","Lakehead Boat Basin","Duluth",429732.93,2877133.68]
[61,"Community Sailing Dock","Community Sailing Dock","Duluth",414553.36,2886319.03]
[62,"Two Harbors","CN/DMIR Two Harbors","Two Harbors",519325.09,2981162.01]
[63,"Station 014 *","St Louis River @ Hwy 39 bridge between Oliver and Duluth","St Louis ",464036,921209]
[64,"Site 030 *","St Louis Bay @ Lake Superior","St Louis ",464505,920600]
[65,"LSSL-19-CB15E53 *","St Louis River @ the MN Hwy 23 at Fond du Lac","St Louis ",463931,921704]
[66,"SD003","Ispat Inland Steel Mining - Laurentian","St Louis "]
[67,"SL 27","St Louis River @ Burlington N^R.R. BR","St Louis "]
[68,"SL 191","St Louis River @  SH-23 Bridge","St Louis "]
[69,"S000-277","St Louis Bay Below I-535 Bridge @ Superior, WI","St Louis "]
[70,"SL 00","WLSSD St Louis","St Louis "]
[71,"SL 135","WLSSD St Louis","St Louis "]
[72,"SL 191","WLSSD St Louis","St Louis "]
[73,"SL 207","WLSSD St Louis","St Louis "]
[74,"SL 23","WLSSD St Louis","St Louis "]
[75,"SL 241N","WLSSD St Louis","St Louis "]
[76,"SL 241S","WLSSD St Louis","St Louis "]
[77,"SL 259","WLSSD St Louis","St Louis "]
[78,"SL261","WLSSD St Louis","St Louis "]
[79,"SL27","WLSSD St Louis","St Louis "]
[80,"SL 297","WLSSD St Louis","St Louis "]
[81,"SL 303","WLSSD St Louis","St Louis "]
[82,"SL 334","WLSSD St Louis","St Louis "]
[83,"SL 336N","WLSSD St Louis","St Louis "]
[84,"SL 500","WLSSD St Louis","St Louis "]
[85,"SL 63","WLSSD St Louis","St Louis "]
[]
[null,null,"* - latitude and longitude"]

{"sheet":"Structural Data Entry Form","index":2,"n_rows":63,"n_cols":56,"rows_kept":63,"cut":false,"hidden":false,"merged":[]}
["Section ID","Record_N","Facility","City","Location","Facility Information","Owner","Manufacturer","Type","Era Installed ","Year Installed","Original Thickness (in)","Type (HR/CR)","Capped (Y/N)","ASTM Spec","Current Thickness (in)","Thickness Measurement Date","Instantaneous Corrosion Rate (mils/year)","Date Corrosion Measured","Inspection Date","Depth Driven (Feet)","Average Water Depth  (Feet)","Dredge depth  (Feet)","Coating Y/N","Year Coated","Coating_Name","Coating_Manufacturer","Coating_Type","Location","Start_Latitude","Start_Longitude","End_Latitude","End_Longitude","Wall Length (Feet)","Ice Scour","Algal Growth","Sun Exposure","Zebra Mussels Present (Y/N)","Zebra Mussel Descriptor","Activity Level","Wall Corrosion Description","Estimated Year for Replacement ","Estimated Replacement Cost ($)","Surfacing Behind Wall","Structure Type","Type of Wall","Wall Loadings","Misalignment","Settlement (fill)","Holes","Dents","Cracks","Interlock Separation","Cavity Formation","Condition Index","Structural Capacity Calculations"]
["DE1i",1,"Duluth Entry","Duluth","Wall ","Harbor Entry","USACOE","Bethlehem","PZ-35","Late 1980s","1986-87","f-.6, w-.5","HR","Y","A328",0.53500000000000003,"2006-08-21",null,null,"2006-08-21",55,20,20,"N","N/A","N/A","N/A","N/A","N/A","46°46'48.36\"N","92°05'27.68\"N","46°46'51.26\"N","92°05'18.33\"N",null,"N","N","Low","N",0,"High","pitting -2to-6",{"$f":"(P2/($R$18*7.5*0.001))+2006","v":2087.1393481097944},{"$f":"AH2*2500","v":0},"deck","channel wall","anchored","design surcharge: 300psf","N","N","N","N","N","N","N"]
["DE1o",2,"Duluth Entry","Duluth","Wall ","Harbor Entry","USACOE","Bethlehem","PZ-35","Late 1980s","1986-87","f-.6, w-.5","HR","Y","A328",0.53700000000000003,"2006-08-21",null,null,"2006-08-21",55,20,20,"N","N/A","N/A","N/A","N/A","N/A","46°46'48.36\"N","92°05'27.68\"N","46°46'51.26\"N","92°05'18.33\"N",750,"N","N","Low","N",0,"High","pitting -2to-6",{"$f":"(P3/($R$18*7.5*0.001))+2006","v":2087.4426727756254},{"$f":"AH3*2500","v":1875000},"deck","channel wall","anchored","design surcharge: 300psf","N","N","N","N","N","N","N"]
["DE2i",3,"Duluth Entry","Duluth","Wall ","Harbor Entry","USACOE","Bethlehem","PZ-35","Late 1980s","1986-87","f-.6, w-.5","HR","Y","A328",0.51300000000000001,"2006-08-21",null,null,"2006-08-21",55,30,32,"N","N/A","N/A","N/A","N/A","N/A","46°46'49.32\"N","92°05'22.93\"N","46°46'51.02\"N","92°05'17.50\"N",null,"N","N","High","Y","Very Low","High","pitting -2to-6",2083.8027767856534,0,"deck","channel wall","anchored","design surcharge: 300psf","N","N","N","N","N","N","N"]
["DE2o",4,"Duluth Entry","Duluth","Wall ","Harbor Entry","USACOE","Bethlehem","PZ-35","Late 1980s","1986-87","f-.6, w-.5","HR","Y","A328",0.51300000000000001,"2006-08-21",null,null,"2006-08-21",55,30,32,"N","N/A","N/A","N/A","N/A","N/A","46°46'49.32\"N","92°05'22.93\"N","46°46'51.02\"N","92°05'17.50\"N",550,"N","N","High","N",0,"High","pitting -2to-6",2083.8027767856534,1375000,"deck","channel wall","anchored","design surcharge: 300psf","N","N","N","N","N","N","N"]
["DE3i",5,"Duluth Entry","Duluth","Wall ","Harbor Entry","USACOE","Bethlehem","PZ-35","Late 1980s","1986-87","f-.6, w-.5","HR","Y","A328",0.54400000000000004,"2006-08-21",null,null,"2006-08-21",53,30,32,"N","N/A","N/A","N/A","N/A","N/A","46°46'47.07\"N","92°05'30.37\"N","46°46'49.32\"N","92°05'22.93\"N",null,"N","N","High","Y","Very Low","High","pitting -2to-6",2088.5043091060338,0,"deck","channel wall","anchored","design surcharge: 300psf","N","N","N","N","N","N","N"]
["DE3o",6,"Duluth Entry","Duluth","Wall ","Harbor Entry","USACOE","Bethlehem","PZ-35","Late 1980s","1986-87","f-.6, w-.5","HR","Y","A328",0.51200000000000001,"2006-08-21",null,null,"2006-08-21",53,30,32,"N","N/A","N/A","N/A","N/A","N/A","46°46'47.07\"N","92°05'30.37\"N","46°46'49.32\"N","92°05'22.93\"N",550,"N","N","High","Y","Very Low","High","pitting -2to-6",2083.6511144527381,1375000,"deck","channel wall","anchored","design surcharge: 300psf","N","N","N","N","N","N","N"]
["DE4i",7,"Duluth Entry","Duluth","Wall ","Harbor Entry","USACOE","Bethlehem","PZ-35","Late 1980s","1986-87","f-.6, w-.5","HR","Y","A328",0.55500000000000005,"2006-08-21",null,null,"2006-08-21",53,30,32,"N","N/A","N/A","N/A","N/A","N/A","46°46'45.63\"N","92°05'35.04\"N","46°46'47.07\"N","92°05'30.31\"N",null,"N","N","High","Y","Mod","High","pitting -2to-6",2090.1725947681043,0,"deck","channel wall","anchored","design surcharge: 300psf","N","N","N","N","N","N","N"]
["DE4o",8,"Duluth Entry","Duluth","Wall ","Harbor Entry","USACOE","Bethlehem","PZ-35","Late 1980s","1986-87","f-.6, w-.5","HR","Y","A328",0.55900000000000005,"2006-08-21",null,null,"2006-08-21",53,30,32,"N","N/A","N/A","N/A","N/A","N/A","46°46'45.63\"N","92°05'35.04\"N","46°46'47.07\"N","92°05'30.31\"N",500,"N","N","High","Y","High","High","pitting -2to-6",2090.7792440997664,1250000,"deck","channel wall","anchored","design surcharge: 300psf","N","N","N","N","N","N","N"]
["DE5i",9,"Duluth Entry","Duluth","Wall ","Harbor Entry","USACOE","Bethlehem","PZ-35","Late 1980s","1986-87","f-.6, w-.5","HR","Y","A328",0.48899999999999999,"2006-08-23",null,null,"2006-08-23",49.5,20,28,"N","N/A","N/A","N/A","N/A","N/A","46°46'47.10\"N","92°05'41.03\"N","46°46'45.38\"N","92°05'39.88\"N",null,"N","N","Low","Y","Low","High","pitting -2to-6",2080.1628807956813,0,"deck","channel wall","anchored","design surcharge: 300psf","N","N","N","N","N","N","N"]
["DE5o",10,"Duluth Entry","Duluth","Wall ","Harbor Entry","USACOE","Bethlehem","PZ-35","Late 1980s","1986-87","f-.6, w-.5","HR","Y","A328",0.46899999999999997,"2006-08-23",null,null,"2006-08-23",49.5,20,28,"N","N/A","N/A","N/A","N/A","N/A","46°46'47.10\"N","92°05'41.03\"N","46°46'45.38\"N","92°05'39.88\"N",500,"N","N","Low","Y","Low","High","pitting -2to-6",2077.1296341373713,1250000,"deck","channel wall","anchored","design surcharge: 300psf","N","N","N","N","N","N","N"]
["DE6i",11,"Duluth Entry","Duluth","Wall ","Harbor Entry","USACOE","Bethlehem","PZ-35","Late 1980s","1986-87","f-.6, w-.5","HR","Y","A328",0.51400000000000001,"2006-08-23",null,null,"2006-08-23",49.5,24,28,"N","N/A","N/A","N/A","N/A","N/A","46°46'40.61\"N","92°05'36.62\"N","46°46'42.83\"N","92°05'33.49\"N",null,"N","N","Low","Y","Mod","High","pitting -2to-6",2083.9544391185686,0,"deck","channel wall","anchored","design surcharge: 300psf","N","N","N","N","N","N","N"]
["DE6o",12,"Duluth Entry","Duluth","Wall ","Harbor Entry","USACOE","Bethlehem","PZ-35","Late 1980s","1986-87","f-.6, w-.5","HR","Y","A328",0.46700000000000003,"2006-08-23",null,null,"2006-08-23",49.5,24,28,"N","N/A","N/A","N/A","N/A","N/A","46°46'40.61\"N","92°05'36.62\"N","46°46'42.83\"N","92°05'33.49\"N",500,"N","N","Low","Y","Mod","High","pitting -2to-6",2076.8263094715403,1250000,"deck","channel wall","anchored","design surcharge: 300psf","N","N","N","N","N","N","N"]
["DE7i",13,"Duluth Entry","Duluth","Wall ","Harbor Entry","USACOE","Bethlehem","PZ-35","Late 1980s","1986-87","f-.6, w-.5","HR","Y","A328",0.58499999999999996,"2006-09-01",null,null,"2006-09-01",53,26,28,"N","N/A","N/A","N/A","N/A","N/A","46°46'42.83\"N","92°05'33.49\"N","46°46'44.31\"N","92°05'28.95\"N",null,"N","N","Low","Y","Low","High","pitting -2to-6",2094.7224647555695,0,"deck","channel wall","anchored","design surcharge: 300psf","N","N","N","N","N","N","N"]
["DE7o",14,"Duluth Entry","Duluth","Wall ","Harbor Entry","USACOE","Bethlehem","PZ-35","Late 1980s","1986-87","f-.6, w-.5","HR","Y","A328",0.52600000000000002,"2006-09-01",null,null,"2006-09-01",53,26,28,"N","N/A","N/A","N/A","N/A","N/A","46°46'42.83\"N","92°05'33.49\"N","46°46'44.31\"N","92°05'28.95\"N",500,"N","N","Low","Y","Low","High","pitting -2to-6",2085.7743871135549,1250000,"deck","channel wall","anchored","design surcharge: 300psf","N","N","N","N","N","N","N"]
["DE8i",15,"Duluth Entry","Duluth","Wall ","Harbor Entry","USACOE","Bethlehem","PZ-35","Late 1980s","1986-87","f-.6, w-.5","HR","Y","A328",0.57799999999999996,"2006-09-01",null,null,"2006-09-01",53,26,28,"N","N/A","N/A","N/A","N/A","N/A","46°46'44.31\"N","92°05'28.95\"N","46°46'46.26\"N","92°05'22.90\"N",null,"N","N","Low","N",0,"High","pitting -2to-6",2093.6608284251611,0,"deck","channel wall","anchored","design surcharge: 300psf","N","N","N","N","N","N","N"]
["DE8o",16,"Duluth Entry","Duluth","Wall ","Harbor Entry","USACOE","Bethlehem","PZ-35","Late 1980s","1986-87","f-.6, w-.5","HR","Y","A328",0.44800000000000001,"2006-09-01",null,null,"2006-09-01",53,26,28,"N","N/A","N/A","N/A","N/A","N/A","46°46'44.31\"N","92°05'28.95\"N","46°46'46.26\"N","92°05'22.90\"N",550,"N","N","Low","N",0,"High","pitting -2to-6",2073.9447251461456,1375000,"deck","channel wall","anchored","design surcharge: 300psf","N","N","N","N","N","N","N"]
["DE9i",17,"Duluth Entry","Duluth","Wall ","Harbor Entry","USACOE","Bethlehem","PZ-35","Late 1980s","1986-87","f-.6, w-.5","HR","Y","A328",0.56399999999999995,"2006-08-22",0.87914599999999998,"2006-11-28","2006-08-22",53,20,20,"N","N/A","N/A","N/A","N/A","N/A","46°46'46.26\"N","92°05'22.90\"N","46°46'48.60\"N","92°05'15.79\"N",null,"N","N","Low","N",0,"High","pitting -2to-6",2091.5375557643442,0,"deck","channel wall","anchored","design surcharge: 300psf","N","N","N","N","N","N","N"]
["DE9o",18,"Duluth Entry","Duluth","Wall ","Harbor Entry","USACOE","Bethlehem","PZ-35","Late 1980s","1986-87","f-.6, w-.5","HR","Y","A328",0.55700000000000005,"2006-08-22",null,null,"2006-08-22",55,20,20,"N","N/A","N/A","N/A","N/A","N/A","46°46'46.26\"N","92°05'22.90\"N","46°46'48.60\"N","92°05'15.79\"N",550,"N","N","Low","N",0,"High","pitting -2to-6",2090.4759194339354,1375000,"deck","channel wall","anchored","design surcharge: 300psf","N","N","N","N","N","N","N"]
["DE10i",19,"Duluth Entry","Duluth","Wall ","Harbor Entry","USACOE","Bethlehem","PZ-35","Late 1980s","1986-87","f-.6, w-.5","HR","Y","A328",0.45900000000000002,"2006-08-22",null,null,"2006-08-22",55,30,32,"N","N/A","N/A","N/A","N/A","N/A","46°46'43.62\"N","92°05'29.84\"N","46°46'47.82\"N","92°05'16.68\"N",null,"N","N","High","Y","Very Low","High","pitting -2to-6",2075.6130108082161,0,"deck","channel wall","anchored","design surcharge: 300psf","N","N","N","N","N","N","N"]
["DE10o",20,"Duluth Entry","Duluth","Wall ","Harbor Entry","USACOE","Bethlehem","PZ-35","Late 1980s","1986-87","f-.6, w-.5","HR","Y","A328",0.48799999999999999,"2006-08-22",null,null,"2006-08-22",55,30,32,"N","N/A","N/A","N/A","N/A","N/A","46°46'43.62\"N","92°05'29.84\"N","46°46'47.82\"N","92°05'16.68\"N",1100,"N","N","High","N",0,"High","pitting -2to-6",2080.0112184627656,2750000,"deck","channel wall","anchored","design surcharge: 300psf","N","N","N","N","N","N","N"]
["VY1i",21,"ACOE Vessel Yard","Duluth","Dock","Corps boat dock","USACOE","Bethlehem","PZ-27","Mid 1970s",1975,".375","HR","Y","A328",0.31,"2006-08-21",null,null,"2006-08-21",26,8,8,"N","N/A","N/A","N/A","N/A","N/A","46°46'30.68\"N","92°05'32.21\"N","46°46'30.39\"N","92°05'21.01\"N",null,"N","Y","High","Y","High","Low","pitting 0 to -2",{"$f":"(P22/($R$45*7.5*0.001))+2006","v":2025.4085920271696},0,"deck","dock wall","anchored","unkNwn","N","N","N","N","N","N","N"]
["VY1o",22,"ACOE Vessel Yard","Duluth","Dock","Corps boat dock","USACOE","Bethlehem","PZ-27","Mid 1970s",1975,".375","HR","Y","A328",0.30099999999999999,"2006-08-21",null,null,"2006-08-21",26,8,8,"N","N/A","N/A","N/A","N/A","N/A","46°46'30.68\"N","92°05'32.21\"N","46°46'30.39\"N","92°05'21.01\"N",52,"N","Y","High","Y","High","Low","pitting 0 to -2",{"$f":"(P23/($R$45*7.5*0.001))+2006","v":2024.8451167747678},130000,"deck","dock wall","anchored","unkNwn","N","N","N","N","N","N","N"]
["VY2i",23,"ACOE Vessel Yard","Duluth","Dock","Corps boat dock","USACOE","Bethlehem","PZ-27","Mid 1970s",1975,".375","HR","Y","A328",0.33,"2006-08-21",null,null,"2006-08-21",26,6,6,"N","N/A","N/A","N/A","N/A","N/A","46°46'30.68\"N","92°05'32.21\"N","46°46'30.51\"N","92°05'32.91\"N",null,"N","Y","High","Y","High","Low","pitting 0 to -2",{"$f":"(P24/($R$45*7.5*0.001))+2006","v":2026.6607592547289},0,"deck","dock wall","anchored","unkNwn","N","N","N","N","N","N","N"]
["VY2o",24,"ACOE Vessel Yard","Duluth","Dock","Corps boat dock","USACOE","Bethlehem","PZ-27","Mid 1970s",1975,".375","HR","Y","A328",0.33600000000000002,"2006-08-21",null,null,"2006-08-21",26,6,6,"N","N/A","N/A","N/A","N/A","N/A","46°46'30.68\"N","92°05'32.21\"N","46°46'30.51\"N","92°05'32.91\"N",37,"N","Y","High","Y","High","Low","pitting 0 to -2",{"$f":"(P25/($R$45*7.5*0.001))+2006","v":2027.0364094229967},92500,"deck","dock wall","anchored","unkNwn","N","N","N","N","N","N","N"]
["EP1o",25,"Erie Pier","Duluth","Dock","Dredge spoils","USACOE","Bethlehem","PZ-27","Late 1970s","1978-79",".375","HR","Y","A328",0.32700000000000001,"2006-08-23",null,null,"2006-08-23",30,13,15,"N","N/A","N/A","N/A","N/A","N/A","46°46'16.98\"N","92°08'40.12\"N","46°44'18.01\"N","92°08'41.68\"N",300,"N","Y","High","Y","Mod","Low","pitting -2to-6",{"$f":"(P26/($R$50*7.5*0.001))+2006","v":2023.2140212150966},750000,"deck","dock wall","anchored","unkNwn","N","N","N","N","N","N","N"]
["EP2o",26,"Erie Pier","Duluth","Dock","Dredge spoils","USACOE","Bethlehem","PZ-27","Late 1970s","1978-79",".375","HR","Y","A328",0.308,"2006-08-23",null,null,"2006-08-23",25,15,15,"N","N/A","N/A","N/A","N/A","N/A","46°46'16.98\"N","92°08'40.12\"N","46°44'18.01\"N","92°08'41.68\"N",300,"N","Y","High","Y","Mod","Low","pitting -2to-6",{"$f":"(P27/($R$50*7.5*0.001))+2006","v":2022.213818147553},750000,"deck","dock wall","anchored","unkNwn","N","N","N","N","N","N","N"]
["CGA1o",27,"Coast Guard Range Cell","in harbor","Cell","Range Cell","USCG","US Steel","PSA-23","unkNwn","unkNwn",".375","HR","Y","A328",0.20599999999999999,"2006-08-18",null,null,"2006-08-18",35,10,10,"N","N/A","N/A","N/A","N/A","N/A","46°44'08.92\"N","92°08'41.28\"N","= center of","dolphin","20'Æ","N","N","High","Y","High","Low","pitting -2to-6",{"$f":"(P28/($R$50*7.5*0.001))+2006","v":2016.8443069428438},300000,"deck","cell wall","cellular","N/A","N","N",".25-1\"Æ","N","N","N","Y"]
["CGB1o- ALT.",28,"Coast Guard Range Cell","in harbor","Cell","Range Cell","USCG","US Steel","PSA-23","unkNwn","unkNwn",".375","HR","Y","A328",0.30199999999999999,"2006-08-18",null,null,"2006-08-18",30,6,6,"N","N/A","N/A","N/A","N/A","N/A","46°42'25.61\"N","92°02'07.41\"N","= center of","dolphin","20'Æ","N","N","High","Y","Mod","Low","pitting -2to-6",{"$f":"(P29/($R$59*7.5*0.001))+2006","v":2029.0967370887711},300000,"deck","cell wall","cellular","N/A","N","N",".25-1\"Æ","N","N","N","Y"]
["CGC1o",29,"Coast Guard Range Cell","in harbor","Cell","Range Cell","USCG","US Steel","PSA-23","unkNwn","unkNwn",".375","HR","Y","A328",0.28299999999999997,"2006-08-31",null,null,"2006-08-31",30,5,6,"N","N/A","N/A","N/A","N/A","N/A","46°43'11.93\"N","92°08'37.30\"N","= center of","dolphin","20'Æ","N","N","High","Y","High","Low","pitting -2to-6",{"$f":"(P30/($R$52*7.5*0.001))+2006","v":2037.4234169412746},300000,"deck","cell wall","cellular","N/A","N","N",".25-1\"Æ","N","N","N","Y"]
["SE1o",30,"Superior Entry","Superior","Wall ","Harbor Entry","USACOE","unkNwn","Steel Plate","Late 1900s",1908,"1.5","N/A","Y","A328",1.163,"2006-08-17",null,null,"2006-08-17","N/A",40,40,"N","N/A","N/A","N/A","N/A","N/A","46°42'36.98\"N","92°00'23.21\"N","46°42'36.78\"N","92°00'22.59\"N",50,"N","N","Low","Y","Low","Mod","pitting -1to-8",{"$f":"(P31/($R$39*7.5*0.001))+2006","v":2091.7998959039955},{"$f":"AH31*2500","v":125000},"deck","channel wall","anchored","design surcharge: 300psf","N","N","N","N","N","N","N"]
["SE2o",31,"Superior Entry","Superior","Wall ","Harbor Entry","USACOE","unkNwn","Steel Plate","Late 1900s",1908,"1.5","N/A","Y","A328",1.137,"2006-08-17",null,null,"2006-08-17","N/A",40,40,"N","N/A","N/A","N/A","N/A","N/A","46°42'42.17\"N","92°00'28.00\"N","46°42'41.70\"N","92°00'27.93\"N",50,"N","N","Low","Y","Low","Mod","pitting -1to-8",{"$f":"(P32/($R$39*7.5*0.001))+2006","v":2089.8817554968555},125000,"deck","channel wall","anchored","design surcharge: 300psf","N","N","N","N","N","N","N"]
["SE7i",32,"Superior Entry","Superior","Wall ","Harbor Entry","USACOE","Skyline","CZ 141","Late 1990s","1998-99",".413","CR","Y","A328",0.371,"2006-08-17",null,null,"2006-08-17",42,10,10,"N","N/A","N/A","N/A","N/A","N/A","46°42'26.16\"N","92°00'46.32\"N","46°42'26.58\"N","92°00'45.43\"N",null,"N","N","High","Y","Mod","Mod","pitting -2to-6",2033.3703881172678,0,"deck","channel wall","anchored","design surcharge: 300psf","N","N","N","N","N","N","N"]
["SE7o",33,"Superior Entry","Superior","Wall ","Harbor Entry","USACOE","Skyline","CZ 141","Late 1990s","1998-99",".413","CR","Y","A328",0.35699999999999998,"2006-08-17",null,null,"2006-08-17",42,10,10,"N","N/A","N/A","N/A","N/A","N/A","46°42'26.16\"N","92°00'46.32\"N","46°42'26.58\"N","92°00'45.43\"N",100,"N","N","High","Y","Mod","Mod","pitting -2to-6",2032.3375432826538,250000,"deck","channel wall","anchored","design surcharge: 300psf","N","N","N","N","N","N","N"]
["SE8i",34,"Superior Entry","Superior","Wall ","Harbor Entry","USACOE","Skyline","CZ 141","Late 1990s","1998-99",".413","CR","Y","A328",0.39100000000000001,"2006-08-17",null,null,"2006-08-17",42,20,28,"N","N/A","N/A","N/A","N/A","N/A","46°42'23.93\"N","92°00'51.83\"N","46°42'26.82\"N","92°00'45.67\"N",null,"N","N","Low","Y","Mod","Mod","pitting -2to-6",2034.8458807381446,0,"deck","channel wall","anchored","design surcharge: 300psf","N","N","N","N","N","N","N"]
["SE8o",35,"Superior Entry","Superior","Wall ","Harbor Entry","USACOE","Skyline","CZ 141","Late 1990s","1998-99",".413","CR","Y","A328",0.34599999999999997,"2006-08-17",null,null,"2006-08-17",42,20,28,"N","N/A","N/A","N/A","N/A","N/A","46°42'23.93\"N","92°00'51.83\"N","46°42'26.82\"N","92°00'45.67\"N",520,"N","N","Low","Y","Mod","Mod","pitting -2to-6",2031.5260223411715,1300000,"deck","channel wall","anchored","design surcharge: 300psf","N","N","N","N","N","N","N"]
["SE9o",37,"Superior Entry","Superior","Wall ","Harbor Entry","USACOE","Chapparal","PZ 27","Mid 2000s",2005,".375","HR","Y","A328",0.36399999999999999,"2006-08-17",null,null,"2006-08-17",42,24,28,"N","N/A","N/A","N/A","N/A","N/A","46°42'20.31\"N","92°00'58.13\"N","46°42'23.93\"N","92°00'51.83\"N",540,"N","N","Low","N",0,"Mod","pitting -2to-6",2032.8539656999608,1350000,"deck","channel wall","anchored","design surcharge: 300psf","N","N","N","N","N","N","N"]
["SE10i",38,"Superior Entry","Superior","Wall ","Harbor Entry","USACOE","Chapparal","PZ 27","Mid 2000s",2006,".375","HR","Y","A328",0.36899999999999999,"2006-08-18",null,null,"2006-08-18",42,18,28,"N","N/A","N/A","N/A","N/A","N/A","46°42'15.97\"N","92°01'01.36\"N","46°42'20.31\"N","92°00'58.13\"N",null,"N","N","Low","N",0,"Mod","pitting -2to-6",2033.22283885518,0,"deck","channel wall","anchored","design surcharge: 300psf","N","N","N","N","N","N","N"]
["SE10o",39,"Superior Entry","Superior","Wall ","Harbor Entry","USACOE","Chapparal","PZ 27","Mid 2000s",2006,".375","HR","Y","A328",0.36699999999999999,"2006-08-18",1.8073060000000001,"2006-11-28","2006-08-18",42,18,28,"N","N/A","N/A","N/A","N/A","N/A","46°42'15.97\"N","92°01'01.36\"N","46°42'20.31\"N","92°00'58.13\"N",540,"N","N","Low","N",0,"Mod","pitting -2to-6",2033.0752895930923,1350000,"deck","channel wall","anchored","design surcharge: 300psf","N","N","N","N","N","N","N"]
["SE3w",40,"Superior Entry","Superior","Wall ","Harbor Entry","USACOE","N Steel","N Steel","N/A","N/A","N/A","N/A","Y","N/A","N/A","N/A",null,null,"N steel","N/A","N/A","N/A","N","N/A","N/A","N/A","N/A","N/A","46°42'25.10\"N","92°01'02.78\"N","46°42'30.81\"N","92°00'50.01\"N",1050,"N SSP","N SSP","Low","N/A","N/A","Mod","N/A","N/A","N/A","deck","channel wall","anchored","design surcharge: 300psf","N","N","N/A","N","N","N","N"]
["SE4w",41,"Superior Entry","Superior","Wall ","Harbor Entry","USACOE","N Steel","N Steel","N/A","N/A","N/A","N/A","Y","N/A","N/A","N/A",null,null,"N steel","N/A","N/A","N/A","N","N/A","N/A","N/A","N/A","N/A","46°42'30.72\"N","92°00'49.89\"N","46°42'24.37\"N","92°01'08.46\"N",1500,"N SSP","N SSP","High","N/A","N/A","Mod","N/A","N/A","N/A","deck","channel wall","anchored","design surcharge: 300psf","N","N","N/A","N","N","N","N"]
["SE5w",42,"Superior Entry","Superior","Wall ","Harbor Entry","USACOE","N Steel","N Steel","N/A","N/A","N/A","N/A","Y","N/A","N/A","N/A",null,null,"N steel","N/A","N/A","N/A","N","N/A","N/A","N/A","N/A","N/A","46°42'30.72\"N","92°00'49.89\"N","46°42'24.37\"N","92°01'08.46\"N",1500,"N SSP","N SSP","High","N/A","N/A","Mod","N/A","N/A","N/A","deck","channel wall","anchored","design surcharge: 300psf","N","N","N/A","N","N","N","N"]
["SE6w",43,"Superior Entry","Superior","Wall ","Harbor Entry","USACOE","N Steel","N Steel","N/A","N/A","N/A","N/A","Y","N/A","N/A","N/A",null,null,"N steel","N/A","N/A","N/A","N","N/A","N/A","N/A","N/A","N/A","46°42'30.72\"N","92°00'49.89\"N","46°42'24.37\"N","92°01'08.46\"N",1500,"N SSP","N SSP","High","N/A","N/A","Mod","N/A","N/A","N/A","deck","channel wall","anchored","design surcharge: 300psf","N","N","N/A","N","N","N","N"]
["Berth 1",44,"DSPA","Duluth","Dock","Misc cargo ","DSPA","US Steel ","MZ-38","Late 1950s",1957,"f-.5, w-.375","HR","Y","A328",0.16600000000000001,"2006-07-18",null,null,"2006-07-18",58,31,28,"N","N/A","N/A","N/A","N/A","N/A","46°45'28.22\"N","92°06'13.02\"N","46°45'35.50\"N","92°05'52.84\"N",1600,"N","N","Low","Y","High","Mod","pitting -2to-6",{"$f":"(P44/($R$45*7.5*0.001))+2006","v":2016.3929879887423},{"$f":"AH44*2500","v":4000000},"deck","dock wall","anchored","design surcharge: 800psf","N","N","N","N","N","N","N"]
["Berth 4",45,"DSPA","Duluth","Dock","Misc cargo ","DSPA","US Steel ","MZ-38","Late 1950s",1957,"f-.5, w-.375","HR","Y","A328",0.121,"2006-07-18",2.1296409999999999,"2006-11-28","2006-07-18",58,31,28,"N","N/A","N/A","N/A","N/A","N/A","46°45'35.50\"N","92°05'52.84\"N","46°45'16.25\"N","92°05'38.03\"N",2200,"N","N","Low","Y","High","High","pitting -2to-6",2013.575611726734,5500000,"deck","dock wall","anchored","design surcharge: 1000psf","N","N","N","N","N","N","N"]
["Berth 6",46,"DSPA","Duluth","Dock","Misc cargo ","DSPA","US Steel ","MZ-38","Late 1950s",1957,"f-.5, w-.375","HR","Y","A328",0.20799999999999999,"2006-07-20",null,null,"2006-07-20",58,31,28,"N","N/A","N/A","N/A","N/A","N/A","46°45'10.89\"N","92°05'40.89\"N","46°45'04.50\"N","92°05'58.18\"N",1375,"N","N","Low","Y","High","Mod","pitting -2to-6",2019.022539166617,3437500,"granular","dock wall","anchored","design surcharge: 1000psf","N","N","N","N","N","N","N"]
["MN SLIP",47,"William A Irvin Slip","Duluth","Wall","Marina","City of Duluth","US Steel","MZ-38","unkNwn","unkNwn","f-.5, w-.375","HR","Y","A328",0.25700000000000001,"2006-08-02",null,null,"2006-08-02","unkNwn",16,16,"N","N/A","N/A","N/A","N/A","N/A","46°47'00.89\"N","92°05'52.53\"N","46°47'01.85\"N","92°05'51.02\"N",150,"N","Y","High","Y","High","Mod","pitting 0to-4",2022.0903488741374,375000,"granular","retaining wall","anchored","design surcharge: 300psf","N","N","N","N","N","N","N"]
["DECC",48,"DECC","Duluth","Dock","Sightseeing ship","City of Duluth","US Steel","MZ-38","Mid-1960s",1964,"f-.5, w-.375","HR","Y","A328",0.23300000000000001,"2006-08-02",null,null,"2006-08-02",28,14,14,"N","N/A","N/A","N/A","N/A","N/A","46°46'52.12\"N","92°05'46.77\"N","46°46'43.94\"N","92°05'57.43\"N",950,"N","N","High","Y","High","Low","pitting 0to-4",2020.5877482010662,2375000,"deck","retaining wall","anchored","design surcharge: 300psf","N","N","N","N","N","N","N"]
["Cargill",49,"Cargill","Duluth","Dock","Grain loading","Cargill","Bethlehem","PZ-27","unkNwn","unkNwn",".375","HR","Y","A328",0.182,"2006-08-02",null,null,"2006-08-02","unkNwn",28,28,"N","N/A","N/A","N/A","N/A","N/A","46°46'02.50\"N","92°06'40.15\"N","46°46'10.30\"N","92°06'18.60\"N",1700,"N","N","Low","Y","High","Mod","pitting 0to-4",2017.3947217707898,4250000,"deck","dock wall","anchored","design surcharge: 300psf","N","Y",".25-.5\"Æ","N","N","N","Y"]
["Hallett Dock 5",50,"Hallett Dock 5","Duluth","Dock","Misc cargo","Hallett ","US Steel","MZ-38","Late 1980s",1988,"f-.5, w-.375","HR","Y","A328",0.35699999999999998,"2006-08-03",2.5328189999999999,"2006-11-28","2006-08-03",50,25,26,"N","N/A","N/A","N/A","N/A","N/A","46°45'00.34\"N","92°08'20.29\"N","46°44'43.44\"N","92°07'156.80\"N",2400,"N","N","Low","Y","High","Mod","pitting 0to-6",{"$f":"(P50/($R$50*7.5*0.001))+2006","v":2024.7932892164818},6000000,"deck","dock wall","anchored","design surcharge: 200psf","N","N","N","N","N","N","N"]
["Bong Bridge Cell",51,"Bong Bridge Cell","in harbor","Cell","protection cell","MN/Dot","US Steel","PSA-28","Early 1980s",1983,".500","HR","Y","A328",0.43099999999999999,"2006-08-01",null,null,"2006-08-01","unkNwn",27,28,"Y",1983,"Sher-Tar","Sherwin Williams","CT epoxy","14 to -8 lwd","46°43'52.89\"N","92°08'40.40\"N","= center of","dolphin","30'Æ","N","N","High","Y","High","Low","pitting 0to-2",{"$f":"(P51/($R$50*7.5*0.001))+2006","v":2028.6888169532315},300000,"deck","cell wall","cellular","N/A","N","N","N","N","N","N","N"]
["Hallett Dock 7",52,"Hallett Dock 7","Duluth","Dock","Misc cargo","Hallett ","N SSP","N/A","N/A","N/A","N/A","N/A","N/A","N/A","N/A","N/A",1.2008030000000001,"2006-11-28","N/A","N/A",20,20,"N","N/A","N/A","N/A","N/A","N/A","46°43'29.77\"N","92°09'43.10\"N","46°43'10.01\"N","92°09'43.15\"N",2000,"N","N SSP","High","N/A","High","Low","N/A","N/A","N/A","granular","dock wall","wood pile","design surcharge: 300psf","Y","Y","N/A","N","N","N","Y"]
["Spirit Lake Marina",53,"Spirit Lake Marina","Duluth","Dock","Marina","Jim King","unkNwn","sch 40 pipe","Late 1980's","unkNwn",".375","HR","Y","unkNwn",0.22,"2006-07-31",null,null,"2006-07-31","unkNwn",8,8,"N","N/A","N/A","N/A","N/A","N/A","46°42'25.41\"N","92°12'11.37\"N","46°42'26.43\"N","92°12'10.44\"N",125,"N","N","High","Y","Low","Low","pitting -2to-3",{"$f":"(P53/($R$52*7.5*0.001))+2006","v":2030.4280979755492},{"$f":"AH53*2500","v":312500},"wood dock","wood dock","wood pile","N/A","N","N","N","N","N","N","N"]
["Oliver Bridge",54,"Oliver Bridge","Oliver","Wall","Bridge pier","CN Railway","Bethlehem","unkNwn","1900s","unkNwn",".625","HR","N ","unkNwn",0.23699999999999999,"2006-07-31",0.64527900000000005,"2006-11-28","2006-07-31",40,26,20,"N","N/A","N/A","N/A","N/A","N/A","46°39'23.64\"N","92°12'08.49\"N","46°39'24.02\"N","92°12'08.56\"N",140,"N","N","High","N",0,"Low","pitting 0 to -15",{"$f":"(P54/($R$54*7.5*0.001))+2006","v":2054.9710652291487},350000,"water","retaining wall","cantilever","N/A","N","N",".25-1\"Æ","N","N","N","N"]
["Midwest Energy",55,"Midwest Energy","Superior","Dock","Coal loading","Midwest","UnkNwn","HP 12X74","Mid-1970s",1974,".610","HR","Y","A36",0.29099999999999998,"2006-08-03",2.342333,"2006-11-28","2006-08-03",85,27,28,"N","N/A","N/A","N/A","N/A","N/A","46°44'32.88\"N","92°06'56.79\"N","46°44'37.50\"N","92°06'41.22\"N",1215,"N","N","Low","Y","High","High","pitting 0 to-15",{"$f":"(P55/($R$55*7.5*0.001))+2006","v":2022.5646814522102},3500000,"water","wharf","h-pile wharf","N/A","N","N","N","twisted 0to-10'","N","N","N"]
["CHS1",56,"Cenex Harvest States","Superior","Dock","Grain loading","CHS","US Steel","MP-115","Early 1960s",1963,".375","HR","Y","A328",0.26200000000000001,"2006-08-08",null,null,"2006-08-08",50,27,28,"N","N/A","N/A","N/A","N/A","N/A","46°44'19.92\"N","92°05'58.59\"N","46°44'31.86\"N","92°05'59.04\"N",1175,"N","N","Low","Y","High","Low","pitting 0to-6",{"$f":"(P56/($R$55*7.5*0.001))+2006","v":2020.9139056373851},{"$f":"AH56*2500","v":2937500},"deck","dock wall","anchored","design surcharge: 300psf","N","Y","N","N","N","N","Y"]
["CHS2",57,"Cenex Harvest States","Superior","Dock","Grain loading","CHS","US Steel","MZ-27","Early 1960s",1963,".375","HR","Y","A328",0.16700000000000001,"2006-08-08",null,null,"2006-08-08","unkNwn",24,24,"N","N/A","N/A","N/A","N/A","N/A","46°44'17.47\"N","92°06'11.53\"N","46°44'21.95\"N","92°06'08.83\"N",1165,"N","N","Low","Y","High","Low","pitting 0to-6",{"$f":"(P57/($R$55*7.5*0.001))+2006","v":2015.506191761234},2912500,"deck","dock wall","anchored","design surcharge: 300psf","N","N","N","N","N","N","N"]
["CHS3",58,"Cenex Harvest States","Superior","Dock","Grain loading","CHS","Hoesch",2500,"Early 2000s",2003,"f-.492,w-.375","HR","Y","A328",0.45800000000000002,"2006-08-08",null,null,"2006-08-08",50,24,24,"N","N/A","N/A","N/A","N/A","N/A","46°44'21.95\"N","92°06'08.83\"N","46°44'28.20\"N","92°06'05.81\"N",1165,"N","N","Low","Y","High","Low","pitting -2to-8",{"$f":"(P58/($R$55*7.5*0.001))+2006","v":2032.0708732134444},2912500,"deck","dock wall","anchored","design surcharge: 300psf","N","N","N","N","N","N","N"]
["Cutler Magner",59,"Cutler Magner","Superior","Dock","Dolomite unload","Cutler Magner","US Steel","MZ-32","1960s","unkNwn","f-.5, w-.375","HR","Y","A328",0.44500000000000001,"2006-08-09",1.7433920000000001,"2006-11-28","2006-08-09",55,24,28,"N","N/A","N/A","N/A","N/A","N/A","46°43'51.11\"N","92°04'42.33\"N","46°43'59.89\"N","92°04'29.14\"N",570,"N","N","Low","Y","High","Mod","pitting -2to-8",{"$f":"(P59/($R$59*7.5*0.001))+2006","v":2040.0332715380898},1425000,"deck","dock wall","anchored","design surcharge: 300psf","N","N","N","N","N","N","N"]
["LBB1",60,"Lakehead Boat Basin","Duluth","Dock","Marina","J. Johnson","US Steel","PZ-27","Early 2000s",2002,".375","HR","Y","A328",0.31900000000000001,"2006-08-09",null,null,"2006-08-09",20,8,8,"Y",2002,"Galvanize","unkNwn","hot dipped","entire face","46°46'29.80\"N","92°05'31.83\"N","46°46'28.77\"N","92°05'34.74\"N",250,"N","Y","Low","Y","High","Low","very miNr pits",{"$f":"(P60/($R$45*7.5*0.001))+2006","v":2025.9720672795713},625000,"deck","dock wall","anchored","design surcharge: 300psf","N","N","N","N","N","N","N"]
["LBB2",61,"Lakehead Boat Basin","Duluth","Dock","Marina","J. Johnson","US Steel","PSA-23","Mid 1960s",1965,".375","HR","Y","A328",0.151,"2006-08-09",null,null,"2006-08-09",12,5,6,"N","N/A","N/A","N/A","N/A","N/A","46°46'26.63\"N","92°05'32.14\"N","46°46'27.59\"N","92°05'29.04\"N",175,"N","Y","Low","Y","High","Low","pitting 0 to -6",{"$f":"(P61/($R$45*7.5*0.001))+2006","v":2015.453862568073},437500,"deck","dock wall","anchored","design surcharge: 300psf","N","Y",".25\" or less","N","N","N","Y"]
["Community Sailing Dock",62,"Community Sailing Dock","Duluth","Dock","Sailing Dock","City of Duluth","US Steel","PMA-22","unkNwn","unkNwn",".375","HR","Y","A328",0.23200000000000001,"2006-08-02",null,null,"2006-08-02","unkNwn",5,6,"N","N/A","N/A","N/A","N/A","N/A","46°43'55.61\"N","92°03'24.18\"N","46°43'55.99\"N","92°03'24.62\"N",50,"N","N","High","Y","High","Low","pitting 0 to -6",{"$f":"(P62/($R$59*7.5*0.001))+2006","v":2023.7431887569367},125000,"deck","dock wall","anchored","unkNwn","N","N","N","N","N","N","N"]
["Two Harbors",63,"CN Railway-Two Harbors","Two Harbors","Dock","Taconite load, limestone unload","CN Railway","US Steel","MP-115","Early 1910's",1912,".375","HR","Y","A328",0.217,"2006-07-19",null,null,"2006-07-19","unkNwn",30,30,"N","N/A","N/A","N/A","N/A","N/A","47°01'02.04\"N","91°40'33.43\"N","47°00'55.72\"N","91°40'15.43\"N",1406,"N","N","Low","N",0,"Low","pitting @-2to-6",{"$f":"(P63/($R$18*7.5*0.001))+2006","v":2038.9107262426642},3515000,"deck","dock wall","anchored","design surcharge: 300psf","N","N","N","N","N","N","N"]

{"sheet":"Duluth Structural Data 2006 ","index":3,"n_rows":387,"n_cols":20,"rows_kept":387,"cut":false,"hidden":false,"merged":[]}
["Station ID","Item No.","Record_No","Corrosion Measurement Date","Latitude","Longitude","Depth (ft)","Elevation (ft)","Surface Type","Overall Plate Thickness (T) (in)","Thickness of steel at pit 1 (P1r) (in)","Pit 1 diameter (P1dia) (in)","Thickness of steel at pit 2 (P2r) (in)","Pit 2 diameter (P2dia) (in)","Thickness of steel at pit 3 (P3r) (in)","Pit 3 diameter (P3dia) (in)","Thickness of steel at pit 4 (P4r) (in)","Pit 4 diameter (P4dia) (in)","Corrosion Rating (CR) ( High, Moderate, Low)","% Pitting"]
["CGA1o",1,27,"2006-08-18",46.735030000000002,92.144679999999994,"+2.0",{"$f":"SUM(H3+2)","v":603},"Flat SSP",0.375]
["CGA1o",2,27,"2006-08-18",46.735030000000002,92.144679999999994,"0.0",601,"Flat SSP",0.34399999999999997,0.156,0.625,9.4E-2,0.625,9.4E-2,0.75,0.219,0.5,"HIGH",{"$f":"IF(S3=\"high\",\"75-100\",IF(S3=\"mod\",\"50-75\",IF(S3=\"low\",\"0-50\",\" \")))","v":"75-100"}]
["CGA1o",3,27,"2006-08-18",46.735030000000002,92.144679999999994,"-2.0",{"$f":"SUM(H3-2)","v":599},"Flat SSP",0.30399999999999999,0.17899999999999999,0.375,0.11600000000000001,0.25,0.11600000000000001,0.5,0.17899999999999999,0.25,"HIGH","75-100"]
["CGA1o",4,27,"2006-08-18",46.735030000000002,92.144679999999994,"-4.0",{"$f":"SUM(H3-4)","v":597},"Flat SSP",0.3,0.112,0.375,0.23699999999999999,0.25,0.23699999999999999,0.25,0.23699999999999999,0.25,"HIGH","75-100"]
["CGA1o",5,27,"2006-08-18",46.735030000000002,92.144679999999994,"-6.0",{"$f":"SUM(H3-6)","v":595},"Flat SSP",0.32,0.25700000000000001,0.25,0.25700000000000001,0.188,0.25700000000000001,0.188,0.25700000000000001,0.125,"HIGH","75-100"]
["CGA1o",6,27,"2006-08-18",46.735030000000002,92.144679999999994,"-8.0",{"$f":"SUM(H3-8)","v":593},"Flat SSP",0.378,0.315,0.25,0.33800000000000002,0.188,0.315,0.25,0.315,0.188,"HIGH","75-100"]
["CGA1o",7,27,"2006-08-18",46.735030000000002,92.144679999999994,"-10.0",{"$f":"SUM(H3-10)","v":591},"Flat SSP",0.32,0.28999999999999998,0.125,0.28999999999999998,0.188,0.25700000000000001,0.25,0.28000000000000003,0.125,"HIGH","75-100"]
["CGA1o",8,27,"2006-08-18",46.735030000000002,92.144679999999994,"-15.0",{"$f":"SUM(H3-15)","v":586},"Flat SSP",null,null,null,null,null,null,null,null,null,null," "]
["CGA1o",9,27,"2006-08-18",46.735030000000002,92.144679999999994,"-20.0",{"$f":"SUM(H3-20)","v":581},"Flat SSP",null,null,null,null,null,null,null,null,null,null," "]
["CGB1o",1,28,"2006-08-31",46.701186566666664,92.033681483333339,"+2.0",{"$f":"SUM(H12+2)","v":603},"Flat SSP",0.375,null,null,null,null,null,null,null,null,null," "]
["CGB1o",2,28,"2006-08-31",46.701186566666664,92.033681483333339,"0.0",601,"Flat SSP",0.307,0.182,0.5,5.7000000000000002E-2,0.5,"hole",0.625,"hole",0.625,"HIGH","75-100"]
["CGB1o",3,28,"2006-08-31",46.701186566666664,92.033681483333339,"-2.0",{"$f":"SUM(H12-2)","v":599},"Flat SSP",0.379,0.191,0.5,0.254,0.5,"hole",0.375,"hole",0.5,"HIGH","75-100"]
["CGB1o",4,28,"2006-08-31",46.701186566666664,92.033681483333339,"-4.0",{"$f":"SUM(H12-4)","v":597},"Flat SSP",0.36299999999999999,0.30299999999999999,0.25,0.3,0.375,0.313,0.5,0.29299999999999998,0.375,"HIGH","75-100"]
["CGB1o",5,28,"2006-08-31",46.701186566666664,92.033681483333339,"-6.0",{"$f":"SUM(H12-6)","v":595},"Flat SSP",0.35,0.31,0.25,0.28699999999999998,0.25,0.3,0.5,0.28699999999999998,0.375,"HIGH","75-100"]
["CGB1o",6,28,"2006-08-31",46.701186566666664,92.033681483333339,"-8.0",{"$f":"SUM(H12-8)","v":593},"Flat SSP",null,null,null,null,null,null,null,null,null,null," "]
["CGB1o",7,28,"2006-08-31",46.701186566666664,92.033681483333339,"-10.0",{"$f":"SUM(H12-10)","v":591},"Flat SSP",null,null,null,null,null,null,null,null,null,null," "]
["CGB1o",8,28,"2006-08-31",46.701186566666664,92.033681483333339,"-15.0",{"$f":"SUM(H12-15)","v":586},"Flat SSP",null,null,null,null,null,null,null,null,null,null," "]
["CGB1o",9,28,"2006-08-31",46.701186566666664,92.033681483333339,"-20.0",{"$f":"SUM(H12-20)","v":581},"Flat SSP",null,null,null,null,null,null,null,null,null,null," "]
["CGC1o",1,29,"2006-08-18",46.72,92.143616666666674,"+2.0",{"$f":"SUM(H21+2)","v":603},"Flat SSP",0.375,null,null,null,null,null,null,null,null,null," "]
["CGC1o",2,29,"2006-08-18",46.72,92.143616666666674,"0.0",601,"Flat SSP",0.34599999999999997,0.158,0.5,8.8999999999999996E-2,0.5,0.20799999999999999,0.5,9.6000000000000002E-2,0.5,"HIGH","75-100"]
["CGC1o",3,29,"2006-08-18",46.72,92.143616666666674,"-2.0",{"$f":"SUM(H21-2)","v":599},"Flat SSP",0.27800000000000002,0.122,0.375,0.153,0.75,0.153,0.5,6.5000000000000002E-2,0.625,"HIGH","75-100"]
["CGC1o",4,29,"2006-08-18",46.72,92.143616666666674,"-4.0",{"$f":"SUM(H21-4)","v":597},"Flat SSP",0.33700000000000002,0.27400000000000002,0.25,0.29699999999999999,0.25,0.27400000000000002,0.375,0.28699999999999998,0.125,"HIGH","75-100"]
["CGC1o",5,29,"2006-08-18",46.72,92.143616666666674,"-6.0",{"$f":"SUM(H21-6)","v":595},"Flat SSP",null,null,null,null,null,null,null,null,null,null," "]
["CGC1o",6,29,"2006-08-18",46.72,92.143616666666674,"-8.0",{"$f":"SUM(H21-8)","v":593},"Flat SSP",null,null,null,null,null,null,null,null,null,null," "]
["CGC1o",7,29,"2006-08-18",46.72,92.143616666666674,"-10.0",{"$f":"SUM(H21-10)","v":591},"Flat SSP",null,null,null,null,null,null,null,null,null,null," "]
["CGC1o",8,29,"2006-08-18",46.72,92.143616666666674,"-15.0",{"$f":"SUM(H21-15)","v":586},"Flat SSP",null,null,null,null,null,null,null,null,null,null," "]
["CGC1o",9,29,"2006-08-18",46.72,92.143616666666674,"-20.0",{"$f":"SUM(H21-20)","v":581},"Flat SSP",null,null,null,null,null,null,null,null,null,null," "]
["DE1i",1,1,"2006-08-21",46.780900000000003,92.088549999999998,"+2.0",{"$f":"SUM(H30+2)","v":603},"Inner Flange",0.60799999999999998,null,null,null,null,null,null,null,null,null," "]
["DE1i",2,1,"2006-08-21",46.780900000000003,92.088549999999998,"0.0",601,"Inner Flange",0.59299999999999997,0.58799999999999997,6.3E-2,0.58299999999999996,6.3E-2,0.58799999999999997,6.3E-2,0.58799999999999997,6.3E-2,"LOW","0-50"]
["DE1i",3,1,"2006-08-21",46.780900000000003,92.088549999999998,"-2.0",{"$f":"SUM(H30-2)","v":599},"Inner Flange",0.57799999999999996,0.45300000000000001,0.375,0.51500000000000001,0.375,0.53800000000000003,0.375,0.53800000000000003,0.188,"MOD","50-75"]
["DE1i",4,1,"2006-08-21",46.780900000000003,92.088549999999998,"-4.0",{"$f":"SUM(H30-4)","v":597},"Inner Flange",0.60799999999999998,0.54500000000000004,0.5,0.51800000000000002,0.5,0.51800000000000002,0.375,0.55800000000000005,0.25,"MOD","50-75"]
["DE1i",5,1,"2006-08-21",46.780900000000003,92.088549999999998,"-6.0",{"$f":"SUM(H30-6)","v":595},"Inner Flange",0.61299999999999999,0.51300000000000001,0.75,0.55000000000000004,0.375,0.55000000000000004,0.5,0.56299999999999994,0.375,"MOD","50-75"]
["DE1i",6,1,"2006-08-21",46.780900000000003,92.088549999999998,"-8.0",{"$f":"SUM(H30-8)","v":593},"Inner Flange",0.628,0.58799999999999997,0.375,0.60799999999999998,0.188,0.60799999999999998,0.25,0.58799999999999997,0.188,"MOD","50-75"]
["DE1i",7,1,"2006-08-21",46.780900000000003,92.088549999999998,"-10.0",{"$f":"SUM(H30-10)","v":591},"Inner Flange",null,null,null,null,null,null,null,null,null,null,{"$f":"IF(S35=\"high\",\"75-100\",IF(S35=\"mod\",\"50-75\",IF(S35=\"low\",\"0-50\",\" \")))","v":" "}]
["DE1i",8,1,"2006-08-21",46.780900000000003,92.088549999999998,"-15.0",{"$f":"SUM(H30-15)","v":586},"Inner Flange",null,null,null,null,null,null,null,null,null,null," "]
["DE1i",9,1,"2006-08-21",46.780900000000003,92.088549999999998,"-20.0",{"$f":"SUM(H30-20)","v":581},"Inner Flange",null,null,null,null,null,null,null,null,null,null," "]
["DE1o",1,2,"2006-08-21",46.780900000000003,92.088549999999998,"+2.0",{"$f":"SUM(H39+2)","v":603},"Outer Flange",0.61099999999999999,null,null,null,null,null,null,null,null,null," "]
["DE1o",2,2,"2006-08-21",46.780900000000003,92.088549999999998,"0.0",601,"Outer Flange",0.59599999999999997,0.59099999999999997,6.3E-2,0.59099999999999997,6.3E-2,0.55600000000000005,0.125,0.59099999999999997,6.3E-2,"LOW","0-50"]
["DE1o",3,2,"2006-08-21",46.780900000000003,92.088549999999998,"-2.0",{"$f":"SUM(H39-2)","v":599},"Outer Flange",0.56899999999999995,0.50600000000000001,0.125,0.50600000000000001,0.125,0.51900000000000002,0.125,0.52900000000000003,0.188,"MOD","50-75"]
["DE1o",4,2,"2006-08-21",46.780900000000003,92.088549999999998,"-4.0",{"$f":"SUM(H39-4)","v":597},"Outer Flange",0.59299999999999997,0.53,0.188,0.53,0.375,0.54300000000000004,0.188,0.54300000000000004,0.188,"MOD","50-75"]
["DE1o",5,2,"2006-08-21",46.780900000000003,92.088549999999998,"-6.0",{"$f":"SUM(H39-6)","v":595},"Outer Flange",0.60899999999999999,0.51900000000000002,0.25,0.51900000000000002,6.3E-2,0.54600000000000004,0.25,0.54600000000000004,0.188,"HIGH","75-100"]
["DE1o",6,2,"2006-08-21",46.780900000000003,92.088549999999998,"-8.0",{"$f":"SUM(H39-8)","v":593},"Outer Flange",0.60799999999999998,0.54500000000000004,0.188,0.54500000000000004,0.125,0.55800000000000005,0.188,0.56799999999999995,0.188,"HIGH","75-100"]
["DE1o",7,2,"2006-08-21",46.780900000000003,92.088549999999998,"-10.0",{"$f":"SUM(H39-10)","v":591},"Outer Flange",0.61799999999999999,0.58799999999999997,0.125,0.55500000000000005,0.25,0.57799999999999996,0.125,0.57799999999999996,0.25,"HIGH","75-100"]
["DE1o",8,2,"2006-08-21",46.780900000000003,92.088549999999998,"-15.0",{"$f":"SUM(H39-15)","v":586},"Outer Flange",0.61299999999999999,0.55000000000000004,0.25,0.55000000000000004,0.25,0.54300000000000004,0.25,0.56299999999999994,0.188,"HIGH","75-100"]
["DE1o",9,2,"2006-08-21",46.780900000000003,92.088549999999998,"-20.0",{"$f":"SUM(H39-20)","v":581},"Outer Flange",0.61599999999999999,0.55300000000000005,0.188,0.57599999999999996,0.125,0.58599999999999997,0.125,0.56599999999999995,0.188,"HIGH","75-100"]
["DE2i",1,3,"2006-08-21",46.780866666666668,92.088433333333327,"+2.0",{"$f":"SUM(H48+2)","v":603},"Inner Flange",0.60199999999999998,null,null,null,null,null,null,null,null,null," "]
["DE2i",2,3,"2006-08-21",46.780866666666668,92.088433333333327,"0.0",601,"Inner Flange",0.60399999999999998,0.56399999999999995,0.188,0.54100000000000004,0.25,0.54100000000000004,0.188,0.54100000000000004,0.188,"MOD","50-75"]
["DE2i",3,3,"2006-08-21",46.780866666666668,92.088433333333327,"-2.0",{"$f":"SUM(H48-2)","v":599},"Inner Flange",0.61799999999999999,0.50800000000000001,0.5,0.51800000000000002,0.375,0.52800000000000002,0.375,0.54800000000000004,0.25,"HIGH","75-100"]
["DE2i",4,3,"2006-08-21",46.780866666666668,92.088433333333327,"-4.0",{"$f":"SUM(H48-4)","v":597},"Inner Flange",0.60599999999999998,0.50600000000000001,0.5,0.496,0.5,0.54300000000000004,0.25,0.50600000000000001,0.5,"HIGH","75-100"]
["DE2i",5,3,"2006-08-21",46.780866666666668,92.088433333333327,"-6.0",{"$f":"SUM(H48-6)","v":595},"Inner Flange",0.60399999999999998,0.504,0.25,0.54100000000000004,0.188,0.56399999999999995,0.25,0.55400000000000005,0.188,"HIGH","75-100"]
["DE2i",6,3,"2006-08-21",46.780866666666668,92.088433333333327,"-8.0",{"$f":"SUM(H48-8)","v":593},"Inner Flange",0.61199999999999999,0.56200000000000006,0.188,0.57199999999999995,0.188,0.56200000000000006,0.188,0.57199999999999995,0.25,"HIGH","75-100"]
["DE2i",7,3,"2006-08-21",46.780866666666668,92.088433333333327,"-10.0",{"$f":"SUM(H48-10)","v":591},"Inner Flange",null,null,null,null,null,null,null,null,null,null," "]
["DE2i",8,3,"2006-08-21",46.780866666666668,92.088433333333327,"-15.0",{"$f":"SUM(H48-15)","v":586},"Inner Flange",null,null,null,null,null,null,null,null,null,null," "]
["DE2i",9,3,"2006-08-21",46.780866666666668,92.088433333333327,"-20.0",{"$f":"SUM(H48-20)","v":581},"Inner Flange",null,null,null,null,null,null,null,null,null,null," "]
["DE2o",1,4,"2006-08-21",46.780866666666668,92.088433333333327,"+2.0",{"$f":"SUM(H57+2)","v":603},"Outer Flange",0.61299999999999999,null,null,null,null,null,null,null,null,null," "]
["DE2o",2,4,"2006-08-21",46.780866666666668,92.088433333333327,"0.0",601,"Outer Flange",0.622,0.55900000000000005,0.188,0.58199999999999996,0.125,0.58199999999999996,0.25,0.55900000000000005,0.125,"HIGH","75-100"]
["DE2o",3,4,"2006-08-21",46.780866666666668,92.088433333333327,"-2.0",{"$f":"SUM(H57-2)","v":599},"Outer Flange",0.61399999999999999,0.55100000000000005,0.25,0.53400000000000003,0.25,0.54400000000000004,0.375,0.55100000000000005,0.125,"HIGH","75-100"]
["DE2o",4,4,"2006-08-21",46.780866666666668,92.088433333333327,"-4.0",{"$f":"SUM(H57-4)","v":597},"Outer Flange",0.60299999999999998,0.52300000000000002,0.188,0.503,0.188,0.49299999999999999,0.375,0.53300000000000003,0.5,"HIGH","75-100"]
["DE2o",5,4,"2006-08-21",46.780866666666668,92.088433333333327,"-6.0",{"$f":"SUM(H57-6)","v":595},"Outer Flange",0.60499999999999998,0.51500000000000001,0.375,0.54200000000000004,0.188,0.54200000000000004,0.25,0.54200000000000004,0.375,"HIGH","75-100"]
["DE2o",6,4,"2006-08-21",46.780866666666668,92.088433333333327,"-8.0",{"$f":"SUM(H57-8)","v":593},"Outer Flange",0.61499999999999999,0.57499999999999996,0.25,0.55200000000000005,0.25,0.55200000000000005,0.25,0.55200000000000005,0.25,"HIGH","75-100"]
["DE2o",7,4,"2006-08-21",46.780866666666668,92.088433333333327,"-10.0",{"$f":"SUM(H57-10)","v":591},"Outer Flange",0.60199999999999998,0.53900000000000003,0.125,0.53900000000000003,0.188,0.53900000000000003,0.188,0.56200000000000006,0.125,"HIGH","75-100"]
["DE2o",8,4,"2006-08-21",46.780866666666668,92.088433333333327,"-15.0",{"$f":"SUM(H57-15)","v":586},"Outer Flange",0.61199999999999999,0.54900000000000004,0.188,0.58199999999999996,0.188,0.60199999999999998,0.25,0.59199999999999997,0.125,"HIGH","75-100"]
["DE2o",9,4,"2006-08-21",46.780866666666668,92.088433333333327,"-20.0",{"$f":"SUM(H57-20)","v":581},"Outer Flange",0.621,0.59099999999999997,0.125,0.60099999999999998,0.125,0.59099999999999997,0.25,0.60099999999999998,0.188,"HIGH","75-100"]
["DE2o",10,4,"2006-08-21",46.780866666666668,92.088433333333327,-31,{"$f":"601-31","v":570},"Outer Flange",0.623,0.58299999999999996,0.125,0.58299999999999996,0.188,0.55300000000000005,0.25,0.58299999999999996,0.125,"MOD","50-75"]
["DE3i",1,5,"2006-08-21",46.780166666666666,92.090100000000007,"+2.0",{"$f":"SUM(H67+2)","v":603},"Inner Flange",0.628,null,null,null,null,null,null,null,null,null," "]
["DE3i",2,5,"2006-08-21",46.780166666666666,92.090100000000007,"0.0",601,"Inner Flange",0.61899999999999999,0.57899999999999996,0.25,0.56899999999999995,0.25,0.53900000000000003,0.25,0.54900000000000004,0.188,"HIGH",{"$f":"IF(S67=\"high\",\"75-100\",IF(S67=\"mod\",\"50-75\",IF(S67=\"low\",\"0-50\",\" \")))","v":"75-100"}]
["DE3i",3,5,"2006-08-21",46.780166666666666,92.090100000000007,"-2.0",{"$f":"SUM(H67-2)","v":599},"Inner Flange",0.60199999999999998,0.53900000000000003,0.625,0.55200000000000005,0.625,0.53200000000000003,0.5,0.53900000000000003,0.188,"HIGH","75-100"]
["DE3i",4,5,"2006-08-21",46.780166666666666,92.090100000000007,"-4.0",{"$f":"SUM(H67-4)","v":597},"Inner Flange",0.60399999999999998,0.54100000000000004,0.188,0.55400000000000005,0.188,0.54100000000000004,0.25,0.54100000000000004,0.125,"HIGH","75-100"]
["DE3i",5,5,"2006-08-21",46.780166666666666,92.090100000000007,"-6.0",{"$f":"SUM(H67-6)","v":595},"Inner Flange",0.59599999999999997,0.55600000000000005,0.188,0.47099999999999997,0.25,0.55600000000000005,6.3E-2,0.54600000000000004,0.188,"HIGH","75-100"]
["DE3i",6,5,"2006-08-21",46.780166666666666,92.090100000000007,"-8.0",{"$f":"SUM(H67-8)","v":593},"Inner Flange",0.61899999999999999,0.53900000000000003,6.3E-2,0.55600000000000005,0.125,0.55600000000000005,0.25,0.55600000000000005,0.125,"HIGH","75-100"]
["DE3i",7,5,"2006-08-21",46.780166666666666,92.090100000000007,"-10.0",{"$f":"SUM(H67-10)","v":591},"Inner Flange",null,null,null,null,null,null,null,null,null,null," "]
["DE3i",8,5,"2006-08-21",46.780166666666666,92.090100000000007,"-15.0",{"$f":"SUM(H67-15)","v":586},"Inner Flange",null,null,null,null,null,null,null,null,null,null," "]
["DE3i",9,5,"2006-08-21",46.780166666666666,92.090100000000007,"-20.0",{"$f":"SUM(H67-20)","v":581},"Inner Flange",null,null,null,null,null,null,null,null,null,null," "]
["DE3o",1,6,"2006-08-21",46.780166666666666,92.090100000000007,"+2.0",{"$f":"SUM(H76+2)","v":603},"Outer Flange",0.60699999999999998,null,null,null,null,null,null,null,null,null," "]
["DE3o",2,6,"2006-08-21",46.780166666666666,92.090100000000007,"0.0",601,"Outer Flange",0.60399999999999998,0.56399999999999995,0.188,0.57399999999999995,0.125,0.54400000000000004,0.25,0.54100000000000004,0.125,"HIGH","75-100"]
["DE3o",3,6,"2006-08-21",46.780166666666666,92.090100000000007,"-2.0",{"$f":"SUM(H76-2)","v":599},"Outer Flange",0.59499999999999997,0.51500000000000001,0.25,0.53200000000000003,0.188,0.51500000000000001,0.25,0.53200000000000003,0.5,"HIGH","75-100"]
["DE3o",4,6,"2006-08-21",46.780166666666666,92.090100000000007,"-4.0",{"$f":"SUM(H76-4)","v":597},"Outer Flange",0.59699999999999998,0.50700000000000001,0.25,0.497,0.375,0.50700000000000001,0.375,0.53700000000000003,0.375,"HIGH","75-100"]
["DE3o",5,6,"2006-08-21",46.780166666666666,92.090100000000007,"-6.0",{"$f":"SUM(H76-6)","v":595},"Outer Flange",0.60499999999999998,0.54200000000000004,0.25,0.56499999999999995,0.125,0.55500000000000005,0.125,0.56499999999999995,0.25,"HIGH","75-100"]
["DE3o",6,6,"2006-08-21",46.780166666666666,92.090100000000007,"-8.0",{"$f":"SUM(H76-8)","v":593},"Outer Flange",0.60399999999999998,0.54100000000000004,0.188,0.56399999999999995,0.125,0.55400000000000005,0.125,0.55400000000000005,0.125,"HIGH","75-100"]
["DE3o",7,6,"2006-08-21",46.780166666666666,92.090100000000007,"-10.0",{"$f":"SUM(H76-10)","v":591},"Outer Flange",0.61799999999999999,0.55500000000000005,0.188,0.57799999999999996,0.25,0.55500000000000005,0.25,0.55500000000000005,0.25,"HIGH","75-100"]
["DE3o",8,6,"2006-08-21",46.780166666666666,92.090100000000007,"-15.0",{"$f":"SUM(H76-15)","v":586},"Outer Flange",0.61099999999999999,0.57099999999999995,0.125,0.60099999999999998,0.188,0.53100000000000003,6.3E-2,0.54800000000000004,0.125,"MOD","50-75"]
["DE3o",9,6,"2006-08-21",46.780166666666666,92.090100000000007,"-20.0",{"$f":"SUM(H76-20)","v":581},"Outer Flange",0.61199999999999999,0.57199999999999995,0.188,0.59199999999999997,0.125,0.57199999999999995,0.125,0.56200000000000006,0.25,"LOW","0-50"]
["DE3o",10,6,"2006-08-21",46.780166666666666,92.090100000000007,-30,{"$f":"601-30","v":571},"Outer Flange",0.61499999999999999,0.57499999999999996,0.5,0.58499999999999996,0.375,0.56499999999999995,0.25,0.57499999999999996,0.188,"LOW","0-50"]
["DE4i",1,7,"2006-08-21",46.779616666666669,92.091833333333327,"+2.0",{"$f":"SUM(H86+2)","v":603},"Inner Flange",0.60599999999999998,null,null,null,null,null,null,null,null,null," "]
["DE4i",2,7,"2006-08-21",46.779616666666669,92.091833333333327,"0.0",601,"Inner Flange",0.58099999999999996,0.55100000000000005,0.125,0.56100000000000005,0.25,0.54100000000000004,0.25,0.55100000000000005,0.125,"MOD","50-75"]
["DE4i",3,7,"2006-08-21",46.779616666666669,92.091833333333327,"-2.0",{"$f":"SUM(H86-2)","v":599},"Inner Flange",0.58499999999999996,0.505,0.625,0.52200000000000002,0.375,0.52200000000000002,0.25,0.52200000000000002,0.25,"HIGH","75-100"]
["DE4i",4,7,"2006-08-21",46.779616666666669,92.091833333333327,"-4.0",{"$f":"SUM(H86-4)","v":597},"Inner Flange",0.59199999999999997,0.54200000000000004,0.25,0.54200000000000004,0.125,0.56200000000000006,0.188,0.57199999999999995,0.125,"HIGH","75-100"]
["DE4i",5,7,"2006-08-21",46.779616666666669,92.091833333333327,"-6.0",{"$f":"SUM(H86-6)","v":595},"Inner Flange",0.60299999999999998,0.54,0.125,0.55300000000000005,0.125,0.55300000000000005,6.3E-2,0.57299999999999995,0.125,"HIGH","75-100"]
["DE4i",6,7,"2006-08-21",46.779616666666669,92.091833333333327,"-8.0",{"$f":"SUM(H86-8)","v":593},"Inner Flange",0.61499999999999999,0.58499999999999996,0.188,0.59499999999999997,0.125,0.58499999999999996,0.125,0.59499999999999997,0.125,"HIGH","75-100"]
["DE4i",7,7,"2006-08-21",46.779616666666669,92.091833333333327,"-10.0",{"$f":"SUM(H86-10)","v":591},"Inner Flange",null,null,null,null,null,null,null,null,null,null," "]
["DE4i",8,7,"2006-08-21",46.779616666666669,92.091833333333327,"-15.0",{"$f":"SUM(H86-15)","v":586},"Inner Flange",null,null,null,null,null,null,null,null,null,null," "]
["DE4i",9,7,"2006-08-21",46.779616666666669,92.091833333333327,"-20.0",{"$f":"SUM(H86-20)","v":581},"Inner Flange"]
["DE4o",1,8,"2006-08-21",46.779616666666669,92.091833333333327,"+2.0",{"$f":"SUM(H95+2)","v":603},"Outer Flange",0.6,null,null,null,null,null,null,null,null,null,{"$f":"IF(S94=\"high\",\"75-100\",IF(S94=\"mod\",\"50-75\",IF(S94=\"low\",\"0-50\",\" \")))","v":" "}]
["DE4o",2,8,"2006-08-21",46.779616666666669,92.091833333333327,"0.0",601,"Outer Flange",0.57799999999999996,0.51500000000000001,0.25,0.51500000000000001,0.188,0.54800000000000004,0.188,0.51500000000000001,0.25,"MOD","50-75"]
["DE4o",3,8,"2006-08-21",46.779616666666669,92.091833333333327,"-2.0",{"$f":"SUM(H95-2)","v":599},"Outer Flange",0.58699999999999997,0.497,0.5,0.52400000000000002,0.375,0.52400000000000002,0.375,0.497,0.188,"HIGH","75-100"]
["DE4o",4,8,"2006-08-21",46.779616666666669,92.091833333333327,"-4.0",{"$f":"SUM(H95-4)","v":597},"Outer Flange",0.626,0.56299999999999994,0.125,0.56299999999999994,0.25,0.56299999999999994,0.125,0.54600000000000004,0.625,"HIGH","75-100"]
["DE4o",5,8,"2006-08-21",46.779616666666669,92.091833333333327,"-6.0",{"$f":"SUM(H95-6)","v":595},"Outer Flange",0.623,0.56000000000000005,0.125,0.58299999999999996,0.5,0.58299999999999996,0.375,0.59299999999999997,0.188,"HIGH","75-100"]
["DE4o",6,8,"2006-08-21",46.779616666666669,92.091833333333327,"-8.0",{"$f":"SUM(H95-8)","v":593},"Outer Flange",0.60599999999999998,0.54300000000000004,0.125,0.56599999999999995,0.25,0.58599999999999997,6.3E-2,0.56599999999999995,0.125,"HIGH","75-100"]
["DE4o",7,8,"2006-08-21",46.779616666666669,92.091833333333327,"-10.0",{"$f":"SUM(H95-10)","v":591},"Outer Flange",0.63500000000000001,0.60499999999999998,0.25,0.61499999999999999,0.125,0.58499999999999996,0.25,0.59499999999999997,0.188,"HIGH","75-100"]
["DE4o",8,8,"2006-08-21",46.779616666666669,92.091833333333327,"-15.0",{"$f":"SUM(H95-15)","v":586},"Outer Flange",0.58099999999999996,0.56100000000000005,0.25,0.56599999999999995,0.375,0.56100000000000005,0.375,0.55600000000000005,0.375,"HIGH","75-100"]
["DE4o",9,8,"2006-08-21",46.779616666666669,92.091833333333327,"-20.0",{"$f":"SUM(H95-20)","v":581},"Outer Flange",0.626,0.59599999999999997,0.125,0.61599999999999999,0.25,0.61099999999999999,0.25,0.60599999999999998,0.25,"HIGH","75-100"]
["DE4o",10,8,"2006-08-21",46.779616666666669,92.091833333333327,-29.5,{"$f":"601-29.5","v":571.5},"Outer Flange",0.623,0.58299999999999996,0.375,0.60299999999999998,0.25,0.57299999999999995,0.25,0.58299999999999996,0.125,"MOD","50-75"]
["DE5i",1,9,"2006-08-23",46.77943333333333,92.094499999999996,"+2.0",{"$f":"SUM(H105+2)","v":603},"Inner Flange",0.59599999999999997,null,null,null,null,null,null,null,null,null," "]
["DE5i",2,9,"2006-08-23",46.77943333333333,92.094499999999996,"0.0",601,"Inner Flange",0.52400000000000002,0.39900000000000002,0.5,0.38400000000000001,0.5,0.42399999999999999,6.3E-2,0.42399999999999999,0.25,"HIGH","75-100"]
["DE5i",3,9,"2006-08-23",46.77943333333333,92.094499999999996,"-2.0",{"$f":"SUM(H105-2)","v":599},"Inner Flange",0.60599999999999998,0.47599999999999998,0.25,0.48599999999999999,0.5,0.54300000000000004,6.3E-2,0.54300000000000004,0.125,"HIGH","75-100"]
["DE5i",4,9,"2006-08-23",46.77943333333333,92.094499999999996,"-4.0",{"$f":"SUM(H105-4)","v":597},"Inner Flange",0.58899999999999997,0.499,0.125,0.499,6.3E-2,0.46899999999999997,6.3E-2,0.48899999999999999,6.3E-2,"HIGH","75-100"]
["DE5i",5,9,"2006-08-23",46.77943333333333,92.094499999999996,"-6.0",{"$f":"SUM(H105-6)","v":595},"Inner Flange",0.61299999999999999,0.48299999999999998,1,0.55000000000000004,0.125,0.51300000000000001,0.5,0.51300000000000001,0.5,"HIGH","75-100"]
["DE5i",6,9,"2006-08-23",46.77943333333333,92.094499999999996,"-8.0",{"$f":"SUM(H105-8)","v":593},"Inner Flange",0.623,0.52300000000000002,0.25,0.49299999999999999,0.125,0.51300000000000001,0.125,0.52300000000000002,6.3E-2,"HIGH","75-100"]
["DE5i",7,9,"2006-08-23",46.77943333333333,92.094499999999996,"-10.0",{"$f":"SUM(H105-10)","v":591},"Inner Flange",null,null,null,null,null,null,null,null,null,null," "]
["DE5i",8,9,"2006-08-23",46.77943333333333,92.094499999999996,"-15.0",{"$f":"SUM(H105-15)","v":586},"Inner Flange",null,null,null,null,null,null,null,null,null,null," "]
["DE5i",9,9,"2006-08-23",46.77943333333333,92.094499999999996,"-20.0",{"$f":"SUM(H105-20)","v":581},"Inner Flange",null,null,null,null,null,null,null,null,null,null," "]
["DE5o",1,10,"2006-08-23",46.77943333333333,92.094499999999996,"+2.0",{"$f":"SUM(H114+2)","v":603},"Outer Flange",0.60899999999999999,null,null,null,null,null,null,null,null,null," "]
["DE5o",2,10,"2006-08-23",46.77943333333333,92.094499999999996,"0.0",601,"Outer Flange",0.59299999999999997,0.46800000000000003,0.25,0.503,0.5,0.47299999999999998,0.25,0.53300000000000003,0.125,"MOD","50-75"]
["DE5o",3,10,"2006-08-23",46.77943333333333,92.094499999999996,"-2.0",{"$f":"SUM(H114-2)","v":599},"Outer Flange",0.56299999999999994,0.46300000000000002,0.5,0.438,0.188,0.41299999999999998,0.5,0.42299999999999999,0.25,"HIGH","75-100"]
["DE5o",4,10,"2006-08-23",46.77943333333333,92.094499999999996,"-4.0",{"$f":"SUM(H114-4)","v":597},"Outer Flange",0.60799999999999998,0.433,1,0.44800000000000001,0.75,0.48799999999999999,0.25,0.50800000000000001,0.75,"HIGH","75-100"]
["DE5o",5,10,"2006-08-23",46.77943333333333,92.094499999999996,"-6.0",{"$f":"SUM(H114-6)","v":595},"Outer Flange",0.56000000000000005,0.39500000000000002,0.5,0.497,0.25,0.46,0.25,0.45,0.188,"HIGH","75-100"]
["DE5o",6,10,"2006-08-23",46.77943333333333,92.094499999999996,"-8.0",{"$f":"SUM(H114-8)","v":593},"Outer Flange",0.61799999999999999,0.55500000000000005,6.3E-2,0.51800000000000002,0.5,0.53800000000000003,0.5,0.51300000000000001,0.625,"HIGH","75-100"]
["DE5o",7,10,"2006-08-23",46.77943333333333,92.094499999999996,"-10.0",{"$f":"SUM(H114-10)","v":591},"Outer Flange",0.626,0.54600000000000004,0.5,0.55600000000000005,0.125,0.53600000000000003,0.125,0.56299999999999994,0.125,"HIGH","75-100"]
["DE5o",8,10,"2006-08-23",46.77943333333333,92.094499999999996,"-15.0",{"$f":"SUM(H114-15)","v":586},"Outer Flange",0.61599999999999999,0.49099999999999999,0.25,0.51600000000000001,6.3E-2,0.42599999999999999,6.3E-2,0.51600000000000001,6.3E-2,"HIGH","75-100"]
["DE5o",9,10,"2006-08-23",46.77943333333333,92.094499999999996,"-20.0",{"$f":"SUM(H114-20)","v":581},"Outer Flange",0.61699999999999999,0.55400000000000005,6.3E-2,0.55400000000000005,0.125,0.52700000000000002,0.125,0.51700000000000002,0.125,"HIGH","75-100"]
["DE6i",1,11,"2006-08-23",46.778033333333333,92.093283333333332,"+2.0",{"$f":"SUM(H123+2)","v":603},"Inner Flange",0.61099999999999999,null,null,null,null,null,null,null,null,null," "]
["DE6i",2,11,"2006-08-23",46.778033333333333,92.093283333333332,"0.0",601,"Inner Flange",0.61399999999999999,0.55100000000000005,6.3E-2,0.54400000000000004,0.25,0.55100000000000005,6.3E-2,0.56399999999999995,0.125,"MOD","50-75"]
["DE6i",3,11,"2006-08-23",46.778033333333333,92.093283333333332,"-2.0",{"$f":"SUM(H123-2)","v":599},"Inner Flange",0.623,0.498,0.5,0.503,6.3E-2,0.498,0.5,0.47299999999999998,0.5,"HIGH","75-100"]
["DE6i",4,11,"2006-08-23",46.778033333333333,92.093283333333332,"-4.0",{"$f":"SUM(H123-4)","v":597},"Inner Flange",0.61699999999999999,0.55400000000000005,0.25,0.52700000000000002,6.3E-2,0.47699999999999998,0.125,0.497,0.188,"HIGH","75-100"]
["DE6i",5,11,"2006-08-23",46.778033333333333,92.093283333333332,"-6.0",{"$f":"SUM(H123-6)","v":595},"Inner Flange",0.60899999999999999,0.44900000000000001,0.125,0.54900000000000004,6.3E-2,0.51900000000000002,0.125,0.54600000000000004,0.25,"HIGH","75-100"]
["DE6i",6,11,"2006-08-23",46.778033333333333,92.093283333333332,"-8.0",{"$f":"SUM(H123-8)","v":593},"Inner Flange",0.61499999999999999,0.55200000000000005,6.3E-2,0.505,0.25,0.52500000000000002,0.25,0.55200000000000005,0.125,"HIGH","75-100"]
["DE6i",7,11,"2006-08-23",46.778033333333333,92.093283333333332,"-10.0",{"$f":"SUM(H123-10)","v":591},"Inner Flange",null,null,null,null,null,null,null,null,null,null," "]
["DE6i",8,11,"2006-08-23",46.778033333333333,92.093283333333332,"-15.0",{"$f":"SUM(H123-15)","v":586},"Inner Flange",null,null,null,null,null,null,null,null,null,null," "]
["DE6i",9,11,"2006-08-23",46.778033333333333,92.093283333333332,"-20.0",{"$f":"SUM(H123-20)","v":581},"Inner Flange",null,null,null,null,null,null,null,null,null,null," "]
["DE6o",1,12,"2006-08-23",46.778033333333333,92.093283333333332,"+2.0",{"$f":"SUM(H132+2)","v":603},"Outer Flange",0.61099999999999999,null,null,null,null,null,null,null,null,null," "]
["DE6o",2,12,"2006-08-23",46.778033333333333,92.093283333333332,"0.0",601,"Outer Flange",0.60899999999999999,0.54600000000000004,6.3E-2,0.48399999999999999,0.25,0.51900000000000002,6.3E-2,0.54600000000000004,0.125,"LOW","0-50"]
["DE6o",3,12,"2006-08-23",46.778033333333333,92.093283333333332,"-2.0",{"$f":"SUM(H132-2)","v":599},"Outer Flange",0.61199999999999999,0.48699999999999999,0.5,0.46200000000000002,0.5,0.46200000000000002,0.25,0.48699999999999999,0.313,"MOD","50-75"]
["DE6o",4,12,"2006-08-23",46.778033333333333,92.093283333333332,"-4.0",{"$f":"SUM(H132-4)","v":597},"Outer Flange",0.61199999999999999,0.46200000000000002,0.75,0.46200000000000002,0.875,0.48199999999999998,0.125,0.46200000000000002,0.25,"HIGH","75-100"]
["DE6o",5,12,"2006-08-23",46.778033333333333,92.093283333333332,"-6.0",{"$f":"SUM(H132-6)","v":595},"Outer Flange",0.61399999999999999,0.48899999999999999,0.125,0.49399999999999999,0.25,0.51400000000000001,6.3E-2,0.55100000000000005,0.125,"HIGH","75-100"]
["DE6o",6,12,"2006-08-23",46.778033333333333,92.093283333333332,"-8.0",{"$f":"SUM(H132-8)","v":593},"Outer Flange",0.61599999999999999,0.53600000000000003,6.3E-2,0.50600000000000001,0.125,0.52600000000000002,0.25,0.55300000000000005,0.5,"HIGH","75-100"]
["DE6o",7,12,"2006-08-23",46.778033333333333,92.093283333333332,"-10.0",{"$f":"SUM(H132-10)","v":591},"Outer Flange",0.53300000000000003,0.45300000000000001,6.3E-2,0.42299999999999999,6.3E-2,0.41299999999999998,0.25,0.40300000000000002,0.375,"HIGH","75-100"]
["DE6o",8,12,"2006-08-23",46.778033333333333,92.093283333333332,"-15.0",{"$f":"SUM(H132-15)","v":586},"Outer Flange",0.61799999999999999,0.55500000000000005,0.25,0.51800000000000002,0.125,0.51800000000000002,0.125,0.52800000000000002,0.25,"HIGH","75-100"]
["DE6o",9,12,"2006-08-23",46.778033333333333,92.093283333333332,"-20.0",{"$f":"SUM(H132-20)","v":581},"Outer Flange",0.61299999999999999,0.58299999999999996,6.3E-2,0.52300000000000002,6.3E-2,0.51300000000000001,0.25,0.503,0.125,"HIGH","75-100"]
["DE6o",10,12,"2006-08-23",46.778033333333333,92.093283333333332,-25,{"$f":"601-25","v":576},"Outer Flange",0.60099999999999998,0.53800000000000003,0.25,0.53800000000000003,6.3E-2,0.51100000000000001,0.125,0.52600000000000002,6.3E-2,"HIGH","75-100"]
["DE7i",1,13,"2006-09-01",46.778950000000002,92.091250000000002,"+2.0",{"$f":"SUM(H142+2)","v":603},"Inner Flange",6.3E-2,null,null,null,null,null,null,null,null,null," "]
["DE7i",2,13,"2006-09-01",46.778950000000002,92.091250000000002,"0.0",601,"Inner Flange",0.60599999999999998,0.58599999999999997,0.125,0.55600000000000005,0.25,0.55600000000000005,0.25,0.55600000000000005,0.125,"LOW","0-50"]
["DE7i",3,13,"2006-09-01",46.778950000000002,92.091250000000002,"-2.0",{"$f":"SUM(H142-2)","v":599},"Inner Flange",0.60299999999999998,0.54300000000000004,0.25,0.52300000000000002,0.25,0.52300000000000002,0.25,0.53300000000000003,0.188,"HIGH","75-100"]
["DE7i",4,13,"2006-09-01",46.778950000000002,92.091250000000002,"-4.0",{"$f":"SUM(H142-4)","v":597},"Inner Flange",0.625,0.58499999999999996,0.25,0.60499999999999998,0.25,0.57499999999999996,0.188,0.57499999999999996,0.188,"HIGH","75-100"]
["DE7i",5,13,"2006-09-01",46.778950000000002,92.091250000000002,"-6.0",{"$f":"SUM(H142-6)","v":595},"Inner Flange",0.57299999999999995,0.52300000000000002,0.25,0.52300000000000002,0.125,0.55300000000000005,0.125,0.52300000000000002,0.25,"HIGH","75-100"]
["DE7i",6,13,"2006-09-01",46.778950000000002,92.091250000000002,"-8.0",{"$f":"SUM(H142-8)","v":593},"Inner Flange",0.61199999999999999,0.57199999999999995,0.25,0.60199999999999998,0.25,0.59199999999999997,0.375,0.58199999999999996,0.125,"HIGH","75-100"]
["DE7i",7,13,"2006-09-01",46.778950000000002,92.091250000000002,"-10.0",{"$f":"SUM(H142-10)","v":591},"Inner Flange",null,null,null,null,null,null,null,null,null,null," "]
["DE7i",8,13,"2006-09-01",46.778950000000002,92.091250000000002,"-15.0",{"$f":"SUM(H142-15)","v":586},"Inner Flange",null,null,null,null,null,null,null,null,null,null," "]
["DE7i",9,13,"2006-09-01",46.778950000000002,92.091250000000002,"-20.0",{"$f":"SUM(H142-20)","v":581},"Inner Flange",null,null,null,null,null,null,null,null,null,null," "]
["DE7o",1,14,"2006-09-01",46.778950000000002,92.091250000000002,"+2.0",{"$f":"SUM(H151+2)","v":603},"Outer Flange",0.59099999999999997,null,null,null,null,null,null,null,null,null," "]
["DE7o",2,14,"2006-09-01",46.778950000000002,92.091250000000002,"0.0",601,"Outer Flange",0.60699999999999998,0.54700000000000004,0.25,0.54700000000000004,0.125,0.54700000000000004,0.125,0.55700000000000005,0.125,"MOD","50-75"]
["DE7o",3,14,"2006-09-01",46.778950000000002,92.091250000000002,"-2.0",{"$f":"SUM(H151-2)","v":599},"Outer Flange",0.60699999999999998,0.50700000000000001,0.5,0.497,0.375,0.497,0.375,0.52700000000000002,0.625,"HIGH","75-100"]
["DE7o",4,14,"2006-09-01",46.778950000000002,92.091250000000002,"-4.0",{"$f":"SUM(H151-4)","v":597},"Outer Flange",0.59399999999999997,0.52400000000000002,0.125,0.504,0.188,0.54400000000000004,0.375,0.53100000000000003,0.25,"HIGH","75-100"]
["DE7o",5,14,"2006-09-01",46.778950000000002,92.091250000000002,"-6.0",{"$f":"SUM(H151-6)","v":595},"Outer Flange",0.61099999999999999,0.54100000000000004,0.188,0.51100000000000001,0.375,0.54800000000000004,0.125,0.56100000000000005,0.25,"HIGH","75-100"]
["DE7o",6,14,"2006-09-01",46.778950000000002,92.091250000000002,"-8.0",{"$f":"SUM(H151-8)","v":593},"Outer Flange",0.56699999999999995,0.51700000000000002,0.188,0.54700000000000004,0.25,0.53700000000000003,0.188,0.54700000000000004,0.125,"HIGH","75-100"]
["DE7o",7,14,"2006-09-01",46.778950000000002,92.091250000000002,"-10.0",{"$f":"SUM(H151-10)","v":591},"Outer Flange",0.61699999999999999,0.58699999999999997,0.25,0.57699999999999996,0.125,0.57699999999999996,0.25,0.57699999999999996,0.125,"HIGH","75-100"]
["DE7o",8,14,"2006-09-01",46.778950000000002,92.091250000000002,"-15.0",{"$f":"SUM(H151-15)","v":586},"Outer Flange",0.627,0.57699999999999996,0.25,0.58699999999999997,0.375,0.58699999999999997,0.375,0.61699999999999999,0.25,"HIGH","75-100"]
["DE7o",9,14,"2006-09-01",46.778950000000002,92.091250000000002,"-20.0",{"$f":"SUM(H151-20)","v":581},"Outer Flange",0.622,0.58199999999999996,0.25,0.60199999999999998,0.188,0.56200000000000006,0.25,0.59199999999999997,0.188,"HIGH",{"$f":"IF(S158=\"high\",\"75-100\",IF(S158=\"mod\",\"50-75\",IF(S158=\"low\",\"0-50\",\" \")))","v":"75-100"}]
["DE7o",10,14,"2006-09-01",46.778950000000002,92.091250000000002,-30.5,{"$f":"601-30.5","v":570.5},"Outer Flange",0.61899999999999999,0.55900000000000005,0.375,0.57899999999999996,0.375,0.49399999999999999,0.625,0.56899999999999995,0.5,"LOW","0-50"]
["DE8i",1,15,"2006-09-01",46.779649999999997,92.089466666666667,"+2.0",{"$f":"SUM(H161+2)","v":603},"Inner Flange",0.59599999999999997,null,null,null,null,null,null,null,null,null," "]
["DE8i",2,15,"2006-09-01",46.779649999999997,92.089466666666667,"0.0",601,"Inner Flange",0.57899999999999996,0.47899999999999998,0.25,0.52900000000000003,0.25,0.499,0.25,0.51600000000000001,0.25,"MOD","50-75"]
["DE8i",3,15,"2006-09-01",46.779649999999997,92.089466666666667,"-2.0",{"$f":"SUM(H161-2)","v":599},"Inner Flange",0.59699999999999998,0.53400000000000003,0.5,0.53400000000000003,0.25,0.54700000000000004,0.375,0.53400000000000003,0.375,"HIGH","75-100"]
["DE8i",4,15,"2006-09-01",46.779649999999997,92.089466666666667,"-4.0",{"$f":"SUM(H161-4)","v":597},"Inner Flange",0.623,0.58299999999999996,0.375,0.57299999999999995,0.25,0.58299999999999996,0.25,0.57299999999999995,0.25,"HIGH","75-100"]
["DE8i",5,15,"2006-09-01",46.779649999999997,92.089466666666667,"-6.0",{"$f":"SUM(H161-6)","v":595},"Inner Flange",0.628,0.61799999999999999,0.125,0.61799999999999999,0.25,0.59799999999999998,0.375,0.58799999999999997,0.25,"HIGH","75-100"]
["DE8i",6,15,"2006-09-01",46.779649999999997,92.089466666666667,"-8.0",{"$f":"SUM(H161-8)","v":593},"Inner Flange",0.60899999999999999,0.56899999999999995,0.125,0.58899999999999997,0.375,0.58899999999999997,0.25,0.56899999999999995,0.125,"HIGH","75-100"]
["DE8i",7,15,"2006-09-01",46.779649999999997,92.089466666666667,"-10.0",{"$f":"SUM(H161-10)","v":591},"Inner Flange",null,null,null,null,null,null,null,null,null,null," "]
["DE8i",8,15,"2006-09-01",46.779649999999997,92.089466666666667,"-15.0",{"$f":"SUM(H161-15)","v":586},"Inner Flange",null,null,null,null,null,null,null,null,null,null," "]
["DE8i",9,15,"2006-09-01",46.779649999999997,92.089466666666667,"-20.0",{"$f":"SUM(H161-20)","v":581},"Inner Flange",null,null,null,null,null,null,null,null,null,null," "]
["DE8o",1,16,"2006-08-23",46.779649999999997,92.089466666666667,"+2.0",{"$f":"SUM(H170+2)","v":603},"Outer Flange",0.61799999999999999,null,null,null,null,null,null,null,null,null," "]
["DE8o",2,16,"2006-08-23",46.779649999999997,92.089466666666667,"0.0",601,"Outer Flange",0.61499999999999999,0.51500000000000001,0.5,0.495,0.5,0.505,0.25,0.49,0.25,"HIGH","75-100"]
["DE8o",3,16,"2006-08-23",46.779649999999997,92.089466666666667,"-2.0",{"$f":"SUM(H170-2)","v":599},"Outer Flange",0.60899999999999999,0.48399999999999999,0.5,0.45900000000000002,0.5,0.44900000000000001,0.375,0.439,0.25,"HIGH","75-100"]
["DE8o",4,16,"2006-08-23",46.779649999999997,92.089466666666667,"-4.0",{"$f":"SUM(H170-4)","v":597},"Outer Flange",0.60499999999999998,0.42499999999999999,1,0.45500000000000002,0.75,0.45500000000000002,0.5,0.45500000000000002,0.5,"HIGH","75-100"]
["DE8o",5,16,"2006-08-23",46.779649999999997,92.089466666666667,"-6.0",{"$f":"SUM(H170-6)","v":595},"Outer Flange",0.59899999999999998,0.44900000000000001,0.5,0.44900000000000001,1,0.46899999999999997,0.625,0.44900000000000001,0.5,"HIGH","75-100"]
["DE8o",6,16,"2006-08-23",46.779649999999997,92.089466666666667,"-8.0",{"$f":"SUM(H170-8)","v":593},"Outer Flange",0.60299999999999998,0.42799999999999999,0.5,0.45300000000000001,1,0.45300000000000001,0.25,0.503,0.125,"HIGH","75-100"]
["DE8o",7,16,"2006-08-23",46.779649999999997,92.089466666666667,"-10.0",{"$f":"SUM(H170-10)","v":591},"Outer Flange",0.59799999999999998,0.44800000000000001,0.313,0.46800000000000003,0.25,0.498,0.125,0.44800000000000001,0.25,"HIGH","75-100"]
["DE8o",8,16,"2006-08-23",46.779649999999997,92.089466666666667,"-15.0",{"$f":"SUM(H170-15)","v":586},"Outer Flange",0.61,0.47,0.25,0.47,0.125,0.51,0.25,0.44,6.3E-2,"HIGH","75-100"]
["DE8o",9,16,"2006-08-23",46.779649999999997,92.089466666666667,"-20.0",{"$f":"SUM(H170-20)","v":581},"Outer Flange",0.60499999999999998,0.52500000000000002,6.3E-2,0.53500000000000003,6.3E-2,0.52500000000000002,0.125,0.505,6.3E-2,"MOD","50-75"]
["DE8o",10,16,"2006-08-23",46.779649999999997,92.089466666666667,-29.5,{"$f":"601-29.5","v":571.5},"Outer Flange",0.628,0.59799999999999998,0.25,0.60799999999999998,0.125,0.58799999999999997,0.125,0.57799999999999996,0.188,"LOW","0-50"]
["DE9i",1,17,"2006-08-22",46.779850000000003,92.08841666666666,"+2.0",{"$f":"SUM(H180+2)","v":603},"Inner Flange",0.61799999999999999,null,null,null,null,null,null,null,null,null," "]
["DE9i",2,17,"2006-08-22",46.779850000000003,92.08841666666666,"0.0",601,"Inner Flange",0.61099999999999999,0.58099999999999996,0.125,0.59099999999999997,0.125,0.57099999999999995,0.125,0.56100000000000005,0.188,"MOD","50-75"]
["DE9i",3,17,"2006-08-22",46.779850000000003,92.08841666666666,"-2.0",{"$f":"SUM(H180-2)","v":599},"Inner Flange",0.61099999999999999,0.54800000000000004,0.25,0.57099999999999995,0.188,0.55100000000000005,0.188,0.54800000000000004,0.188,"HIGH","75-100"]
["DE9i",4,17,"2006-08-22",46.779850000000003,92.08841666666666,"-4.0",{"$f":"SUM(H180-4)","v":597},"Inner Flange",0.61699999999999999,0.55400000000000005,0.25,0.56699999999999995,0.188,0.56699999999999995,0.188,0.56699999999999995,0.188,"HIGH","75-100"]
["DE9i",5,17,"2006-08-22",46.779850000000003,92.08841666666666,"-6.0",{"$f":"SUM(H180-6)","v":595},"Inner Flange",0.61599999999999999,0.56599999999999995,0.125,0.56599999999999995,0.25,0.55300000000000005,0.25,0.56599999999999995,0.188,"HIGH","75-100"]
["DE9i",6,17,"2006-08-22",46.779850000000003,92.08841666666666,"-8.0",{"$f":"SUM(H180-8)","v":593},"Inner Flange",0.623,0.58299999999999996,0.125,0.59299999999999997,0.125,0.59299999999999997,0.188,0.58299999999999996,0.125,"HIGH","75-100"]
["DE9i",7,17,"2006-08-22",46.779850000000003,92.08841666666666,"-10.0",{"$f":"SUM(H180-10)","v":591},"Inner Flange",null,null,null,null,null,null,null,null,null,null," "]
["DE9i",8,17,"2006-08-22",46.779850000000003,92.08841666666666,"-15.0",{"$f":"SUM(H180-15)","v":586},"Inner Flange",null,null,null,null,null,null,null,null,null,null," "]
["DE9i",9,17,"2006-08-22",46.779850000000003,92.08841666666666,"-20.0",{"$f":"SUM(H180-20)","v":581},"Inner Flange",null,null,null,null,null,null,null,null,null,null," "]
["DE9o",1,18,"2006-08-22",46.779850000000003,92.08841666666666,"+2.0",{"$f":"SUM(H189+2)","v":603},"Outer Flange",0.61599999999999999,null,null,null,null,null,null,null,null,null," "]
["DE9o",2,18,"2006-08-22",46.779850000000003,92.08841666666666,"0.0",601,"Outer Flange",0.61499999999999999,0.58499999999999996,0.125,0.56499999999999995,6.3E-2,0.59499999999999997,0.125,0.59499999999999997,0.125,"MOD","50-75"]
["DE9o",3,18,"2006-08-22",46.779850000000003,92.08841666666666,"-2.0",{"$f":"SUM(H189-2)","v":599},"Outer Flange",0.59799999999999998,0.54800000000000004,0.188,0.498,0.25,0.53800000000000003,0.125,0.55800000000000005,0.188,"HIGH","75-100"]
["DE9o",4,18,"2006-08-22",46.779850000000003,92.08841666666666,"-4.0",{"$f":"SUM(H189-4)","v":597},"Outer Flange",0.61399999999999999,0.53400000000000003,0.188,0.56399999999999995,0.188,0.56399999999999995,0.188,0.56399999999999995,0.188,"HIGH","75-100"]
["DE9o",5,18,"2006-08-22",46.779850000000003,92.08841666666666,"-6.0",{"$f":"SUM(H189-6)","v":595},"Outer Flange",0.61199999999999999,0.54900000000000004,0.25,0.54900000000000004,0.125,0.54900000000000004,0.125,0.54200000000000004,0.25,"HIGH","75-100"]
["DE9o",6,18,"2006-08-22",46.779850000000003,92.08841666666666,"-8.0",{"$f":"SUM(H189-8)","v":593},"Outer Flange",0.60299999999999998,0.54,0.25,0.55300000000000005,0.188,0.56299999999999994,0.188,0.57299999999999995,0.125,"HIGH","75-100"]
["DE9o",7,18,"2006-08-22",46.779850000000003,92.08841666666666,"-10.0",{"$f":"SUM(H189-10)","v":591},"Outer Flange",0.626,0.58599999999999997,0.125,0.59599999999999997,0.125,0.58599999999999997,0.188,0.59599999999999997,0.125,"HIGH","75-100"]
["DE9o",8,18,"2006-08-22",46.779850000000003,92.08841666666666,"-15.0",{"$f":"SUM(H189-15)","v":586},"Outer Flange",null,null,null,null,null,null,null,null,null,null," "]
["DE9o",9,18,"2006-08-22",46.779850000000003,92.08841666666666,"-20.0",{"$f":"SUM(H189-20)","v":581},"Outer Flange",null,null,null,null,null,null,null,null,null,null," "]
["DE10i",1,19,"2006-08-22",46.78006666666667,92.088016666666661,"+2.0",{"$f":"SUM(H198+2)","v":603},"Inner Flange",0.61799999999999999,null,null,null,null,null,null,null,null,null," "]
["DE10i",2,19,"2006-08-22",46.78006666666667,92.088016666666661,"0.0",601,"Inner Flange",0.61299999999999999,0.55000000000000004,6.3E-2,0.51300000000000001,0.25,0.55000000000000004,6.3E-2,0.55000000000000004,6.3E-2,"LOW","0-50"]
["DE10i",3,19,"2006-08-22",46.78006666666667,92.088016666666661,"-2.0",{"$f":"SUM(H198-2)","v":599},"Inner Flange",0.59799999999999998,0.47299999999999998,0.25,0.42299999999999999,0.5,0.47299999999999998,0.5,0.40300000000000002,0.5,"HIGH","75-100"]
["DE10i",4,19,"2006-08-22",46.78006666666667,92.088016666666661,"-4.0",{"$f":"SUM(H198-4)","v":597},"Inner Flange",0.60499999999999998,0.43,0.5,0.47,0.25,0.45500000000000002,0.5,0.48,0.5,"HIGH","75-100"]
["DE10i",5,19,"2006-08-22",46.78006666666667,92.088016666666661,"-6.0",{"$f":"SUM(H198-6)","v":595},"Inner Flange",0.61699999999999999,0.55400000000000005,0.25,0.55400000000000005,0.125,0.51700000000000002,6.3E-2,0.49199999999999999,0.75,"MOD","50-75"]
["DE10i",6,19,"2006-08-22",46.78006666666667,92.088016666666661,"-8.0",{"$f":"SUM(H198-8)","v":593},"Inner Flange",0.60899999999999999,0.48899999999999999,0.25,0.54600000000000004,0.125,0.54600000000000004,0.25,0.50900000000000001,6.3E-2,"MOD","50-75"]
["DE10i",7,19,"2006-08-22",46.78006666666667,92.088016666666661,"-10.0",{"$f":"SUM(H198-10)","v":591},"Inner Flange",null,null,null,null,null,null,null,null,null,null," "]
["DE10i",8,19,"2006-08-22",46.78006666666667,92.088016666666661,"-15.0",{"$f":"SUM(H198-15)","v":586},"Inner Flange",null,null,null,null,null,null,null,null,null,null," "]
["DE10i",9,19,"2006-08-22",46.78006666666667,92.088016666666661,"-20.0",{"$f":"SUM(H198-20)","v":581},"Inner Flange",null,null,null,null,null,null,null,null,null,null," "]
["DE10o",1,20,"2006-08-22",46.78006666666667,92.088016666666661,"+2.0",{"$f":"SUM(H207+2)","v":603},"Outer Flange",0.61499999999999999,null,null,null,null,null,null,null,null,null," "]
["DE10o",2,20,"2006-08-22",46.78006666666667,92.088016666666661,"0.0",601,"Outer Flange",0.61799999999999999,0.49299999999999999,0.5,0.46800000000000003,0.5,0.49299999999999999,0.75,0.46800000000000003,0.25,"HIGH","75-100"]
["DE10o",3,20,"2006-08-22",46.78006666666667,92.088016666666661,"-2.0",{"$f":"SUM(H207-2)","v":599},"Outer Flange",0.61699999999999999,0.49199999999999999,0.5,0.51700000000000002,0.5,0.50700000000000001,0.75,0.49199999999999999,0.25,"HIGH","75-100"]
["DE10o",4,20,"2006-08-22",46.78006666666667,92.088016666666661,"-4.0",{"$f":"SUM(H207-4)","v":597},"Outer Flange",0.61299999999999999,0.48799999999999999,1.25,0.49299999999999999,0.5,0.48799999999999999,0.75,0.48299999999999998,0.875,"HIGH","75-100"]
["DE10o",5,20,"2006-08-22",46.78006666666667,92.088016666666661,"-6.0",{"$f":"SUM(H207-6)","v":595},"Outer Flange",0.61399999999999999,0.51400000000000001,0.25,0.49399999999999999,6.3E-2,0.42599999999999999,0.75,0.48899999999999999,0.5,"HIGH","75-100"]
["DE10o",6,20,"2006-08-22",46.78006666666667,92.088016666666661,"-8.0",{"$f":"SUM(H207-8)","v":593},"Outer Flange",0.621,0.496,0.5,0.52100000000000002,0.25,0.52100000000000002,0.125,0.52100000000000002,0.5,"HIGH","75-100"]
["DE10o",7,20,"2006-08-22",46.78006666666667,92.088016666666661,"-10.0",{"$f":"SUM(H207-10)","v":591},"Outer Flange",0.60499999999999998,0.54200000000000004,6.3E-2,0.54200000000000004,0.25,0.52500000000000002,6.3E-2,0.54200000000000004,0.25,"LOW","0-50"]
["DE10o",8,20,"2006-08-22",46.78006666666667,92.088016666666661,"-15.0",{"$f":"SUM(H207-15)","v":586},"Outer Flange",0.61099999999999999,0.52100000000000002,6.3E-2,0.52100000000000002,0.125,0.52100000000000002,0.5,0.56100000000000005,0.25,"LOW","0-50"]
["DE10o",9,20,"2006-08-22",46.78006666666667,92.088016666666661,"-20.0",{"$f":"SUM(H207-20)","v":581},"Outer Flange",0.61299999999999999,0.51300000000000001,0.25,0.54300000000000004,6.3E-2,0.53300000000000003,0.25,0.55300000000000005,6.3E-2,"MOD","50-75"]
["DE10o",10,20,"2006-08-22",46.78006666666667,92.088016666666661,-30.5,{"$f":"601-30.5","v":570.5},"Outer Flange",0.61899999999999999,0.49399999999999999,0.5,0.44400000000000001,0.05,0.49399999999999999,0.5,0.49399999999999999,0.188,"MOD","50-75"]
["EP1o",1,25,"2006-08-23",46.738149999999997,92.144433333333339,"+2.0",{"$f":"SUM(H217+2)","v":603},"Outer Flange",0.375,null,null,null,null,null,null,null,null,null," "]
["EP1o",2,25,"2006-08-23",46.738149999999997,92.144433333333339,"0.0",601,"Outer Flange",0.38200000000000001,0.35199999999999998,0.125,0.34200000000000003,0.25,0.35199999999999998,6.3E-2,0.29199999999999998,0.25,"LOW","0-50"]
["EP1o",3,25,"2006-08-23",46.738149999999997,92.144433333333339,"-2.0",{"$f":"SUM(H217-2)","v":599},"Outer Flange",0.371,0.308,0.25,0.246,0.25,0.27100000000000002,0.188,0.28100000000000003,0.188,"HIGH","75-100"]
["EP1o",4,25,"2006-08-23",46.738149999999997,92.144433333333339,"-4.0",{"$f":"SUM(H217-4)","v":597},"Outer Flange",0.36899999999999999,0.31900000000000001,0.188,0.32900000000000001,0.188,0.33900000000000002,0.125,0.31900000000000001,0.25,"HIGH","75-100"]
["EP1o",5,25,"2006-08-23",46.738149999999997,92.144433333333339,"-6.0",{"$f":"SUM(H217-6)","v":595},"Outer Flange",0.36599999999999999,0.32600000000000001,0.125,0.316,0.188,0.33600000000000002,0.125,0.32600000000000001,0.125,"HIGH","75-100"]
["EP1o",6,25,"2006-08-23",46.738149999999997,92.144433333333339,"-8.0",{"$f":"SUM(H217-8)","v":593},"Outer Flange",0.371,0.32100000000000001,0.188,0.33100000000000002,0.188,0.308,0.125,0.33100000000000002,0.125,"HIGH","75-100"]
["EP1o",7,25,"2006-08-23",46.738149999999997,92.144433333333339,"-10.0",{"$f":"SUM(H217-10)","v":591},"Outer Flange",0.378,0.33800000000000002,0.125,0.34799999999999998,0.125,0.35799999999999998,0.188,0.253,1,"HIGH",{"$f":"IF(S222=\"high\",\"75-100\",IF(S222=\"mod\",\"50-75\",IF(S222=\"low\",\"0-50\",\" \")))","v":"75-100"}]
["EP1o",8,25,"2006-08-23",46.738149999999997,92.144433333333339,"-15.0",{"$f":"SUM(H217-15)","v":586},"Outer Flange",0.374,0.33400000000000002,0.125,0.32400000000000001,0.125,0.311,6.3E-2,0.34399999999999997,0.25,"HIGH","75-100"]
["EP1o",9,25,"2006-08-23",46.738149999999997,92.144433333333339,"-20.0",{"$f":"SUM(H217-20)","v":581},"Outer Flange",null,null,null,null,null,null,null,null,null,null," "]
["EP2o",1,26,"2006-08-23",46.738616666666665,92.145283333333339,"+2.0",{"$f":"SUM(H226+2)","v":603},"Outer Flange",0.379,null,null,null,null,null,null,null,null,"HIGH","75-100"]
["EP2o",2,26,"2006-08-23",46.738616666666665,92.145283333333339,"0.0",601,"Outer Flange",0.377,0.252,0.5,0.314,0.375,0.252,0.5,0.314,0.25,"HIGH","75-100"]
["EP2o",3,26,"2006-08-23",46.738616666666665,92.145283333333339,"-2.0",{"$f":"SUM(H226-2)","v":599},"Outer Flange",0.371,0.28100000000000003,0.188,0.29099999999999998,0.188,0.27100000000000002,0.125,0.29099999999999998,0.188,"HIGH","75-100"]
["EP2o",4,26,"2006-08-23",46.738616666666665,92.145283333333339,"-4.0",{"$f":"SUM(H226-4)","v":597},"Outer Flange",0.36899999999999999,0.30599999999999999,0.188,0.32900000000000001,0.125,0.27900000000000003,0.188,0.31900000000000001,0.125,"HIGH","75-100"]
["EP2o",5,26,"2006-08-23",46.738616666666665,92.145283333333339,"-6.0",{"$f":"SUM(H226-6)","v":595},"Outer Flange",0.35799999999999998,0.29499999999999998,0.125,0.318,0.125,0.29799999999999999,6.3E-2,0.318,0.125,"HIGH","75-100"]
["EP2o",6,26,"2006-08-23",46.738616666666665,92.145283333333339,"-8.0",{"$f":"SUM(H226-8)","v":593},"Outer Flange",0.371,0.32700000000000001,0.188,0.308,0.125,0.27100000000000002,0.25,0.308,0.188,"HIGH","75-100"]
["EP2o",7,26,"2006-08-23",46.738616666666665,92.145283333333339,"-10.0",{"$f":"SUM(H226-10)","v":591},"Outer Flange",0.36899999999999999,0.30599999999999999,0.25,0.30599999999999999,0.125,0.32900000000000001,0.125,0.32900000000000001,0.125,"HIGH","75-100"]
["EP2o",8,26,"2006-08-23",46.738616666666665,92.145283333333339,"-15.0",{"$f":"SUM(H226-15)","v":586},"Outer Flange",0.372,0.33200000000000002,0.125,0.33200000000000002,0.125,0.28199999999999997,0.5,0.309,0.25,"HIGH","75-100"]
["EP2o",9,26,"2006-08-23",46.738616666666665,92.145283333333339,"-20.0",{"$f":"SUM(H226-20)","v":581},"Outer Flange",null,null,null,null,null,null,null,null,null,null," "]
["SE1o",1,30,"2006-08-17",46.710216666666668,92.00633333333333,"+2.0",{"$f":"SUM(H235+2)","v":603},"Plate",null,null,null,null,null,null,null,null,null,null," "]
["SE1o",2,30,"2006-08-17",46.710216666666668,92.00633333333333,"0.0",601,"Plate",0.89900000000000002,0.77400000000000002,0.5,0.71099999999999997,0.5,0.71099999999999997,0.5,0.74299999999999999,0.375,"HIGH","75-100"]
["SE1o",3,30,"2006-08-17",46.710216666666668,92.00633333333333,"-2.0",{"$f":"SUM(H235-2)","v":599},"Plate",0.98199999999999998,0.76300000000000001,0.5,0.79400000000000004,0.5,0.73199999999999998,0.625,0.66900000000000004,0.5,"HIGH","75-100"]
["SE1o",4,30,"2006-08-17",46.710216666666668,92.00633333333333,"-4.0",{"$f":"SUM(H235-4)","v":597},"Plate",1.46,1.147,0.625,1.147,0.5,1.147,0.5,1.21,0.5,"HIGH","75-100"]
["SE1o",5,30,"2006-08-17",46.710216666666668,92.00633333333333,"-6.0",{"$f":"SUM(H235-6)","v":595},"Plate",1.44,1.19,0.75,1.127,0.75,1.2210000000000001,0.75,1.252,0.75,"HIGH","75-100"]
["SE1o",6,30,"2006-08-17",46.710216666666668,92.00633333333333,"-8.0",{"$f":"SUM(H235-8)","v":593},"Plate",1.4650000000000001,1.1519999999999999,0.75,1.2150000000000001,0.625,1.1519999999999999,0.625,1.0649999999999999,0.75,"HIGH","75-100"]
["SE1o",7,30,"2006-08-17",46.710216666666668,92.00633333333333,"-10.0",{"$f":"SUM(H235-10)","v":591},"Plate",null,null,null,null,null,null,null,null,null,null," "]
["SE1o",8,30,"2006-08-17",46.710216666666668,92.00633333333333,"-15.0",{"$f":"SUM(H235-15)","v":586},"Plate",null,null,null,null,null,null,null,null,null,null," "]
["SE1o",9,30,"2006-08-17",46.710216666666668,92.00633333333333,"-20.0",{"$f":"SUM(H235-20)","v":581},"Plate",null,null,null,null,null,null,null,null,null,null," "]
["SE2o",1,31,"2006-08-17",46.711649999999999,92.007750000000001,"+2.0",{"$f":"SUM(H244+2)","v":603},"Plate",null,null,null,null,null,null,null,null,null,null," "]
["SE2o",2,31,"2006-08-17",46.711649999999999,92.007750000000001,"0.0",601,"Plate",0.84599999999999997,0.69,0.375,0.69,0.625,0.72099999999999997,0.625,0.65800000000000003,0.5,"HIGH","75-100"]
["SE2o",3,31,"2006-08-17",46.711649999999999,92.007750000000001,"-2.0",{"$f":"SUM(H244-2)","v":599},"Plate",1.06,0.81,0.5,0.872,0.375,0.81,0.625,0.81,0.5,"HIGH","75-100"]
["SE2o",4,31,"2006-08-17",46.711649999999999,92.007750000000001,"-4.0",{"$f":"SUM(H244-4)","v":597},"Plate",1.45,1.2,0.625,1.075,0.625,1.137,0.625,1.137,0.75,"HIGH","75-100"]
["SE2o",5,31,"2006-08-17",46.711649999999999,92.007750000000001,"-6.0",{"$f":"SUM(H244-6)","v":595},"Plate",1.34,1.0900000000000001,0.5,0.94,0.625,0.90200000000000002,0.5,1.0269999999999999,0.5,"HIGH","75-100"]
["SE2o",6,31,"2006-08-17",46.711649999999999,92.007750000000001,"-8.0",{"$f":"SUM(H244-8)","v":593},"Plate",1.35,0.95,0.5,0.97499999999999998,0.625,1.01,0.625,0.93,0.375,"HIGH","75-100"]
["SE2o",7,31,"2006-08-17",46.711649999999999,92.007750000000001,"-10.0",{"$f":"SUM(H244-10)","v":591},"Plate",null,null,null,null,null,null,null,null,null,null," "]
["SE2o",8,31,"2006-08-17",46.711649999999999,92.007750000000001,"-15.0",{"$f":"SUM(H244-15)","v":586},"Plate",null,null,null,null,null,null,null,null,null,null," "]
["SE2o",9,31,"2006-08-17",46.711649999999999,92.007750000000001,"-20.0",{"$f":"SUM(H244-20)","v":581},"Plate",null,null,null,null,null,null,null,null,null,null," "]
["SE3w",1,39,null,46.708500000000001,92.014449999999997,"+2.0",{"$f":"SUM(H253+2)","v":603},"NA",null,null,null,null,null,null,null,null,null,null," "]
["SE3w",2,39,null,46.708500000000001,92.014449999999997,"0.0",601,"NA",null,null,null,null,null,null,null,null,null,null," "]
["SE3w",3,39,null,46.708500000000001,92.014449999999997,"-2.0",{"$f":"SUM(H253-2)","v":599},"NA",null,null,null,null,null,null,null,null,null,null," "]
["SE3w",4,39,null,46.708500000000001,92.014449999999997,"-4.0",{"$f":"SUM(H253-4)","v":597},"NA",null,null,null,null,null,null,null,null,null,null," "]
["SE3w",5,39,null,46.708500000000001,92.014449999999997,"-6.0",{"$f":"SUM(H253-6)","v":595},"NA",null,null,null,null,null,null,null,null,null,null," "]
["SE3w",6,39,null,46.708500000000001,92.014449999999997,"-8.0",{"$f":"SUM(H253-8)","v":593},"NA",null,null,null,null,null,null,null,null,null,null," "]
["SE3w",7,39,null,46.708500000000001,92.014449999999997,"-10.0",{"$f":"SUM(H253-10)","v":591},"NA",null,null,null,null,null,null,null,null,null,null," "]
["SE3w",8,39,null,46.708500000000001,92.014449999999997,"-15.0",{"$f":"SUM(H253-15)","v":586},"NA",null,null,null,null,null,null,null,null,null,null," "]
["SE3w",9,39,null,46.708500000000001,92.014449999999997,"-20.0",{"$f":"SUM(H253-20)","v":581},"NA",null,null,null,null,null,null,null,null,null,null," "]
["SE4w",1,40,null,46.707949999999997,92.015000000000001,"+2.0",{"$f":"SUM(H262+2)","v":603},"NA",null,null,null,null,null,null,null,null,null,null," "]
["SE4w",2,40,null,46.707949999999997,92.015000000000001,"0.0",601,"NA",null,null,null,null,null,null,null,null,null,null," "]
["SE4w",3,40,null,46.707949999999997,92.015000000000001,"-2.0",{"$f":"SUM(H262-2)","v":599},"NA",null,null,null,null,null,null,null,null,null,null," "]
["SE4w",4,40,null,46.707949999999997,92.015000000000001,"-4.0",{"$f":"SUM(H262-4)","v":597},"NA",null,null,null,null,null,null,null,null,null,null," "]
["SE4w",5,40,null,46.707949999999997,92.015000000000001,"-6.0",{"$f":"SUM(H262-6)","v":595},"NA",null,null,null,null,null,null,null,null,null,null," "]
["SE4w",6,40,null,46.707949999999997,92.015000000000001,"-8.0",{"$f":"SUM(H262-8)","v":593},"NA",null,null,null,null,null,null,null,null,null,null," "]
["SE4w",7,40,null,46.707949999999997,92.015000000000001,"-10.0",{"$f":"SUM(H262-10)","v":591},"NA",null,null,null,null,null,null,null,null,null,null," "]
["SE4w",8,40,null,46.707949999999997,92.015000000000001,"-15.0",{"$f":"SUM(H262-15)","v":586},"NA",null,null,null,null,null,null,null,null,null,null," "]
["SE4w",9,40,null,46.707949999999997,92.015000000000001,"-20.0",{"$f":"SUM(H262-20)","v":581},"NA",null,null,null,null,null,null,null,null,null,null," "]
["SE5w",1,41,null,46.707099999999997,92.016900000000007,"+2.0",{"$f":"SUM(H271+2)","v":603},"NA",null,null,null,null,null,null,null,null,null,null," "]
["SE5w",2,41,null,46.707099999999997,92.016900000000007,"0.0",601,"NA",null,null,null,null,null,null,null,null,null,null," "]
["SE5w",3,41,null,46.707099999999997,92.016900000000007,"-2.0",{"$f":"SUM(H271-2)","v":599},"NA",null,null,null,null,null,null,null,null,null,null," "]
["SE5w",4,41,null,46.707099999999997,92.016900000000007,"-4.0",{"$f":"SUM(H271-4)","v":597},"NA",null,null,null,null,null,null,null,null,null,null," "]
["SE5w",5,41,null,46.707099999999997,92.016900000000007,"-6.0",{"$f":"SUM(H271-6)","v":595},"NA",null,null,null,null,null,null,null,null,null,null," "]
["SE5w",6,41,null,46.707099999999997,92.016900000000007,"-8.0",{"$f":"SUM(H271-8)","v":593},"NA",null,null,null,null,null,null,null,null,null,null," "]
["SE5w",7,41,null,46.707099999999997,92.016900000000007,"-10.0",{"$f":"SUM(H271-10)","v":591},"NA",null,null,null,null,null,null,null,null,null,null," "]
["SE5w",8,41,null,46.707099999999997,92.016900000000007,"-15.0",{"$f":"SUM(H271-15)","v":586},"NA",null,null,null,null,null,null,null,null,null,null," "]
["SE5w",9,41,null,46.707099999999997,92.016900000000007,"-20.0",{"$f":"SUM(H271-20)","v":581},"NA",null,null,null,null,null,null,null,null,null,null," "]
["SE6w",1,42,null,46.706800000000001,92.019850000000005,"+2.0",{"$f":"SUM(H280+2)","v":603},"NA",null,null,null,null,null,null,null,null,null,null," "]
["SE6w",2,42,null,46.706800000000001,92.019850000000005,"0.0",601,"NA",null,null,null,null,null,null,null,null,null,null," "]
["SE6w",3,42,null,46.706800000000001,92.019850000000005,"-2.0",{"$f":"SUM(H280-2)","v":599},"NA",null,null,null,null,null,null,null,null,null,null," "]
["SE6w",4,42,null,46.706800000000001,92.019850000000005,"-4.0",{"$f":"SUM(H280-4)","v":597},"NA",null,null,null,null,null,null,null,null,null,null," "]
["SE6w",5,42,null,46.706800000000001,92.019850000000005,"-6.0",{"$f":"SUM(H280-6)","v":595},"NA",null,null,null,null,null,null,null,null,null,null," "]
["SE6w",6,42,null,46.706800000000001,92.019850000000005,"-8.0",{"$f":"SUM(H280-8)","v":593},"NA",null,null,null,null,null,null,null,null,null,null," "]
["SE6w",7,42,null,46.706800000000001,92.019850000000005,"-10.0",{"$f":"SUM(H280-10)","v":591},"NA",null,null,null,null,null,null,null,null,null,null," "]
["SE6w",8,42,null,46.706800000000001,92.019850000000005,"-15.0",{"$f":"SUM(H280-15)","v":586},"NA",null,null,null,null,null,null,null,null,null,null,{"$f":"IF(S286=\"high\",\"75-100\",IF(S286=\"mod\",\"50-75\",IF(S286=\"low\",\"0-50\",\" \")))","v":" "}]
["SE6w",9,42,null,46.706800000000001,92.019850000000005,"-20.0",{"$f":"SUM(H280-20)","v":581},"NA",null,null,null,null,null,null,null,null,null,null," "]
["SE7i",1,32,"2006-08-17",46.707366666666665,92.012666666666661,"+2.0",{"$f":"SUM(H289+2)","v":603},"Inner Flange",0.42099999999999999,null,null,null,null,null,null,null,null,null," "]
["SE7i",2,32,"2006-08-17",46.707366666666665,92.012666666666661,"0.0",601,"Inner Flange",0.42,0.35699999999999998,0.25,0.35699999999999998,0.25,0.35699999999999998,0.188,0.35699999999999998,0.25,"HIGH","75-100"]
["SE7i",3,32,"2006-08-17",46.707366666666665,92.012666666666661,"-2.0",{"$f":"SUM(H289-2)","v":599},"Inner Flange",0.41299999999999998,0.35,0.188,0.35,0.25,0.35,0.5,0.35,0.25,"HIGH","75-100"]
["SE7i",4,32,"2006-08-17",46.707366666666665,92.012666666666661,"-4.0",{"$f":"SUM(H289-4)","v":597},"Inner Flange",0.41799999999999998,0.38700000000000001,0.375,0.38700000000000001,0.25,0.35499999999999998,0.25,0.35499999999999998,0.188,"HIGH","75-100"]
["SE7i",5,32,"2006-08-17",46.707366666666665,92.012666666666661,"-6.0",{"$f":"SUM(H289-6)","v":595},"Inner Flange",0.41299999999999998,0.38200000000000001,0.375,0.38200000000000001,0.188,0.38200000000000001,0.125,0.38200000000000001,0.188,"MOD","50-75"]
["SE7i",6,32,"2006-08-17",46.707366666666665,92.012666666666661,"-8.0",{"$f":"SUM(H289-8)","v":593},"Inner Flange",0.42099999999999999,0.35799999999999998,0.25,0.41099999999999998,0.188,0.40100000000000002,0.25,0.41099999999999998,0.375,"MOD","50-75"]
["SE7i",7,32,"2006-08-17",46.707366666666665,92.012666666666661,"-10.0",{"$f":"SUM(H289-10)","v":591},"Inner Flange",null,null,null,null,null,null,null,null,null,null," "]
["SE7i",8,32,"2006-08-17",46.707366666666665,92.012666666666661,"-15.0",{"$f":"SUM(H289-15)","v":586},"Inner Flange",null,null,null,null,null,null,null,null,null,null," "]
["SE7i",9,32,"2006-08-17",46.707366666666665,92.012666666666661,"-20.0",{"$f":"SUM(H289-20)","v":581},"Inner Flange",null,null,null,null,null,null,null,null,null,null," "]
["SE7o",1,33,"2006-08-17",46.707366666666665,92.012666666666661,"+2.0",{"$f":"SUM(H298+2)","v":603},"Outer Flange",0.41699999999999998,null,null,null,null,null,null,null,null,null," "]
["SE7o",2,33,"2006-08-17",46.707366666666665,92.012666666666661,"0.0",601,"Outer Flange",0.41599999999999998,0.38500000000000001,0.125,0.39600000000000002,6.3E-2,0.35299999999999998,0.125,0.38500000000000001,0.188,"HIGH","75-100"]
["SE7o",3,33,"2006-08-17",46.707366666666665,92.012666666666661,"-2.0",{"$f":"SUM(H298-2)","v":599},"Outer Flange",0.40300000000000002,0.34,0.125,0.34,0.188,0.34,0.188,0.34,0.125,"HIGH","75-100"]
["SE7o",4,33,"2006-08-17",46.707366666666665,92.012666666666661,"-4.0",{"$f":"SUM(H298-4)","v":597},"Outer Flange",0.42799999999999999,0.33400000000000002,0.25,0.36499999999999999,0.188,0.36499999999999999,0.188,0.36499999999999999,0.375,"HIGH","75-100"]
["SE7o",5,33,"2006-08-17",46.707366666666665,92.012666666666661,"-6.0",{"$f":"SUM(H298-6)","v":595},"Outer Flange",0.42199999999999999,0.35899999999999999,0.188,0.35899999999999999,0.375,0.35899999999999999,0.25,0.35899999999999999,0.375,"HIGH","75-100"]
["SE7o",6,33,"2006-08-17",46.707366666666665,92.012666666666661,"-8.0",{"$f":"SUM(H298-8)","v":593},"Outer Flange",0.41599999999999998,0.38500000000000001,0.25,0.35299999999999998,0.25,0.35299999999999998,0.25,0.38500000000000001,0.188,"HIGH","75-100"]
["SE7o",7,33,"2006-08-17",46.707366666666665,92.012666666666661,"-10.0",{"$f":"SUM(H298-10)","v":591},"Outer Flange",0.41499999999999998,0.40500000000000003,0.5,0.39500000000000002,0.25,0.40500000000000003,0.125,0.39500000000000002,0.375,"LOW","0-50"]
["SE7o",8,33,"2006-08-17",46.707366666666665,92.012666666666661,"-15.0",{"$f":"SUM(H298-15)","v":586},"Outer Flange",null,null,null,null,null,null,null,null,null,null," "]
["SE7o",9,33,"2006-08-17",46.707366666666665,92.012666666666661,"-20.0",{"$f":"SUM(H298-20)","v":581},"Outer Flange",null,null,null,null,null,null,null,null,null,null," "]
["SE8i",1,34,"2006-08-17",46.707383333333333,92.01306666666666,"+2.0",{"$f":"SUM(H307+2)","v":603},"Inner Flange",0.40899999999999997,null,null,null,null,null,null,null,null,null," "]
["SE8i",2,34,"2006-08-17",46.707383333333333,92.01306666666666,"0.0",601,"Inner Flange",0.41699999999999998,0.38700000000000001,0.25,0.38700000000000001,0.188,0.377,0.375,0.38700000000000001,0.25,"HIGH","75-100"]
["SE8i",3,34,"2006-08-17",46.707383333333333,92.01306666666666,"-2.0",{"$f":"SUM(H307-2)","v":599},"Inner Flange",0.41399999999999998,0.35099999999999998,0.25,0.35099999999999998,0.25,0.374,0.125,0.35099999999999998,0.375,"HIGH","75-100"]
["SE8i",4,34,"2006-08-17",46.707383333333333,92.01306666666666,"-4.0",{"$f":"SUM(H307-4)","v":597},"Inner Flange",0.42099999999999999,0.38100000000000001,0.125,0.40100000000000002,0.25,0.40100000000000002,0.125,0.38100000000000001,0.188,"HIGH","75-100"]
["SE8i",5,34,"2006-08-17",46.707383333333333,92.01306666666666,"-6.0",{"$f":"SUM(H307-6)","v":595},"Inner Flange",0.41399999999999998,0.39400000000000002,0.125,0.40400000000000003,0.188,0.40400000000000003,0.125,0.38400000000000001,0.188,"MOD","50-75"]
["SE8i",6,34,"2006-08-17",46.707383333333333,92.01306666666666,"-8.0",{"$f":"SUM(H307-8)","v":593},"Inner Flange",0.40699999999999997,0.38700000000000001,0.75,0.38700000000000001,0.25,0.38700000000000001,0.75,0.39700000000000002,0.25,"LOW","0-50"]
["SE8i",7,34,"2006-08-17",46.707383333333333,92.01306666666666,"-10.0",{"$f":"SUM(H307-10)","v":591},"Inner Flange",null,null,null,null,null,null,null,null,null,null," "]
["SE8i",8,34,"2006-08-17",46.707383333333333,92.01306666666666,"-15.0",{"$f":"SUM(H307-15)","v":586},"Inner Flange",null,null,null,null,null,null,null,null,null,null," "]
["SE8i",9,34,"2006-08-17",46.707383333333333,92.01306666666666,"-20.0",{"$f":"SUM(H307-20)","v":581},"Inner Flange",null,null,null,null,null,null,null,null,null,null," "]
["SE8o",1,35,"2006-08-17",46.707383333333333,92.01306666666666,"+2.0",{"$f":"SUM(H316+2)","v":603},"Outer Flange",0.41299999999999998,null,null,null,null,null,null,null,null,null," "]
["SE8o",2,35,"2006-08-17",46.707383333333333,92.01306666666666,"0.0",601,"Outer Flange",0.41,0.379,0.125,0.379,0.188,0.379,0.125,0.34699999999999998,0.188,"LOW","0-50"]
["SE8o",3,35,"2006-08-17",46.707383333333333,92.01306666666666,"-2.0",{"$f":"SUM(H316-2)","v":599},"Outer Flange",0.41699999999999998,0.38600000000000001,0.125,0.35399999999999998,6.3E-2,0.35399999999999998,0.188,0.35399999999999998,0.125,"MOD","50-75"]
["SE8o",4,35,"2006-08-17",46.707383333333333,92.01306666666666,"-4.0",{"$f":"SUM(H316-4)","v":597},"Outer Flange",0.40899999999999997,0.34599999999999997,0.25,0.34599999999999997,0.25,0.34599999999999997,0.25,0.34599999999999997,0.188,"HIGH","75-100"]
["SE8o",5,35,"2006-08-17",46.707383333333333,92.01306666666666,"-6.0",{"$f":"SUM(H316-6)","v":595},"Outer Flange",0.40899999999999997,0.34599999999999997,0.25,0.34599999999999997,0.188,0.34599999999999997,0.375,0.34599999999999997,0.25,"HIGH","75-100"]
["SE8o",6,35,"2006-08-17",46.707383333333333,92.01306666666666,"-8.0",{"$f":"SUM(H316-8)","v":593},"Outer Flange",0.41799999999999998,0.39800000000000002,0.25,0.39800000000000002,0.125,0.39800000000000002,0.25,0.39800000000000002,0.25,"LOW","0-50"]
["SE8o",7,35,"2006-08-17",46.707383333333333,92.01306666666666,"-10.0",{"$f":"SUM(H316-10)","v":591},"Outer Flange",0.41399999999999998,0.39400000000000002,0.125,0.39400000000000002,6.3E-2,0.38400000000000001,6.3E-2,0.39400000000000002,0.125,"LOW","0-50"]
["SE8o",8,35,"2006-08-17",46.707383333333333,92.01306666666666,"-15.0",{"$f":"SUM(H316-15)","v":586},"Outer Flange",0.41099999999999998,0.39100000000000001,0.375,0.39100000000000001,0.375,0.38100000000000001,0.5,0.371,0.188,"LOW","0-50"]
["SE8o",9,35,"2006-08-17",46.707383333333333,92.01306666666666,"-20.0",{"$f":"SUM(H316-20)","v":581},"Outer Flange",0.41899999999999998,0.40899999999999997,0.125,0.40899999999999997,0.125,0.39900000000000002,0.125,0.40899999999999997,6.3E-2,"LOW","0-50"]
["SE9o",1,36,"2006-08-17",46.706699999999998,92.014716666666672,"+2.0",{"$f":"SUM(H325+2)","v":603},"Outer Flange",0.371,null,null,null,null,null,null,null,null,null," "]
["SE9o",2,36,"2006-08-17",46.706699999999998,92.014716666666672,"0.0",601,"Outer Flange",0.36699999999999999,0.35699999999999998,6.3E-2,0.36,6.3E-2,0.36,0.125,0.36,0.125,"LOW","0-50"]
["SE9o",3,36,"2006-08-17",46.706699999999998,92.014716666666672,"-2.0",{"$f":"SUM(H325-2)","v":599},"Outer Flange",0.36899999999999999,0.35899999999999999,6.3E-2,0.35,6.3E-2,0.35,0.125,0.36,6.3E-2,"MOD","50-75"]
["SE9o",4,36,"2006-08-17",46.706699999999998,92.014716666666672,"-4.0",{"$f":"SUM(H325-4)","v":597},"Outer Flange",0.377,0.35699999999999998,6.3E-2,0.37,6.3E-2,0.37,6.3E-2,0.36,6.3E-2,"HIGH","75-100"]
["SE9o",5,36,"2006-08-17",46.706699999999998,92.014716666666672,"-6.0",{"$f":"SUM(H325-6)","v":595},"Outer Flange",0.38600000000000001,0.34599999999999997,6.3E-2,0.37,6.3E-2,0.37,6.3E-2,0.38,6.3E-2,"HIGH","75-100"]
["SE9o",6,36,"2006-08-17",46.706699999999998,92.014716666666672,"-8.0",{"$f":"SUM(H325-8)","v":593},"Outer Flange",0.376,0.36599999999999999,6.3E-2,0.35,6.3E-2,0.36,6.3E-2,0.36,6.3E-2,"HIGH","75-100"]
["SE9o",7,36,"2006-08-17",46.706699999999998,92.014716666666672,"-10.0",{"$f":"SUM(H325-10)","v":591},"Outer Flange",0.37,0.35,6.3E-2,0.35,6.3E-2,0.36,0.125,0.35,6.3E-2,"MOD","50-75"]
["SE9o",8,36,"2006-08-17",46.706699999999998,92.014716666666672,"-15.0",{"$f":"SUM(H325-15)","v":586},"Outer Flange",0.36899999999999999,0.33900000000000002,6.3E-2,0.35,3.1E-2,0.35,6.3E-2,0.36,3.1E-2,"LOW","0-50"]
["SE9o",9,36,"2006-08-17",46.706699999999998,92.014716666666672,"-20.0",{"$f":"SUM(H325-20)","v":581},"Outer Flange",0.37,0.35,6.3E-2,0.36,6.3E-2,0.36,6.3E-2,0.36,6.3E-2,"LOW","0-50"]
["SE9o",10,36,"2006-08-17",46.706699999999998,92.014716666666672,-25,{"$f":"601-25","v":576},"Outer Flange",0.379,0.36899999999999999,6.3E-2,0.37,3.1E-2,0.37,3.1E-2,0.37,3.1E-2,"LOW","0-50"]
["SE10i",1,37,"2006-08-18",46.704650000000001,92.016783333333336,"+2.0",{"$f":"SUM(H335+2)","v":603},"Inner Flange",0.378,null,null,null,null,null,null,null,null,null," "]
["SE10i",2,37,"2006-08-18",46.704650000000001,92.016783333333336,"0.0",601,"Inner Flange",0.38500000000000001,0.375,6.3E-2,0.38,3.1E-2,0.38,3.1E-2,0.38,3.1E-2,"LOW","0-50"]
["SE10i",3,37,"2006-08-18",46.704650000000001,92.016783333333336,"-2.0",{"$f":"SUM(H335-2)","v":599},"Inner Flange",0.372,0.35699999999999998,6.3E-2,0.35199999999999998,6.3E-2,0.35699999999999998,6.3E-2,0.35699999999999998,3.1E-2,"LOW","0-50"]
["SE10i",4,37,"2006-08-18",46.704650000000001,92.016783333333336,"-4.0",{"$f":"SUM(H335-4)","v":597},"Inner Flange",0.38600000000000001,0.36699999999999999,6.3E-2,0.36599999999999999,9.4E-2,0.376,6.3E-2,0.36599999999999999,9.4E-2,"LOW","0-50"]
["SE10i",5,37,"2006-08-18",46.704650000000001,92.016783333333336,"-6.0",{"$f":"SUM(H335-6)","v":595},"Inner Flange",0.376,0.36599999999999999,6.3E-2,0.36599999999999999,6.3E-2,0.36599999999999999,6.3E-2,0.36599999999999999,6.3E-2,"MOD","50-75"]
["SE10i",6,37,"2006-08-18",46.704650000000001,92.016783333333336,"-8.0",{"$f":"SUM(H335-8)","v":593},"Inner Flange",0.375,0.37,6.3E-2,0.36499999999999999,6.3E-2,0.37,6.3E-2,0.37,6.3E-2,"LOW","0-50"]
["SE10i",7,37,"2006-08-18",46.704650000000001,92.016783333333336,"-10.0",{"$f":"SUM(H335-10)","v":591},"Inner Flange",null,null,null,null,null,null,null,null,null,null," "]
["SE10i",8,37,"2006-08-18",46.704650000000001,92.016783333333336,"-15.0",{"$f":"SUM(H335-15)","v":586},"Inner Flange",null,null,null,null,null,null,null,null,null,null," "]
["SE10i",9,37,"2006-08-18",46.704650000000001,92.016783333333336,"-20.0",{"$f":"SUM(H335-20)","v":581},"Inner Flange",null,null,null,null,null,null,null,null,null,null," "]
["SE10o",1,38,"2006-08-08",46.704650000000001,92.016783333333336,"+2.0",{"$f":"SUM(H344+2)","v":603},"Outer Flange",0.374,null,null,null,null,null,null,null,null,null," "]
["SE10o",2,38,"2006-08-08",46.704650000000001,92.016783333333336,"0.0",601,"Outer Flange",0.36299999999999999,"NR","NR","NR","NR","NR","NR","NR","NR","LOW","0-50"]
["SE10o",3,38,"2006-08-08",46.704650000000001,92.016783333333336,"-2.0",{"$f":"SUM(H344-2)","v":599},"Outer Flange",0.372,0.36199999999999999,6.3E-2,0.36699999999999999,6.3E-2,0.35699999999999998,6.3E-2,0.35699999999999998,6.3E-2,"LOW","0-50"]
["SE10o",4,38,"2006-08-08",46.704650000000001,92.016783333333336,"-4.0",{"$f":"SUM(H344-4)","v":597},"Outer Flange",0.377,0.35699999999999998,6.3E-2,0.36699999999999999,6.3E-2,0.372,6.3E-2,0.372,0.125,"LOW","0-50"]
["SE10o",5,38,"2006-08-08",46.704650000000001,92.016783333333336,"-6.0",{"$f":"SUM(H344-6)","v":595},"Outer Flange",0.36299999999999999,0.35299999999999998,9.4E-2,0.35299999999999998,6.3E-2,0.35299999999999998,6.3E-2,0.35299999999999998,6.3E-2,"LOW","0-50"]
["SE10o",6,38,"2006-08-08",46.704650000000001,92.016783333333336,"-8.0",{"$f":"SUM(H344-8)","v":593},"Outer Flange",0.37,0.36499999999999999,3.1E-2,0.35499999999999998,6.3E-2,0.36499999999999999,"NR",0.36499999999999999,6.3E-2,"MOD","50-75"]
["SE10o",7,38,"2006-08-08",46.704650000000001,92.016783333333336,"-10.0",{"$f":"SUM(H344-10)","v":591},"Outer Flange",0.371,0.36599999999999999,6.3E-2,0.36599999999999999,6.3E-2,0.36099999999999999,6.3E-2,0.36599999999999999,6.3E-2,"MOD","50-75"]
["SE10o",8,38,"2006-08-08",46.704650000000001,92.016783333333336,"-15.0",{"$f":"SUM(H344-15)","v":586},"Outer Flange",0.371,0.36599999999999999,3.1E-2,0.36599999999999999,3.1E-2,0.36099999999999999,3.1E-2,0.36099999999999999,6.3E-2,"MOD",{"$f":"IF(S350=\"high\",\"75-100\",IF(S350=\"mod\",\"50-75\",IF(S350=\"low\",\"0-50\",\" \")))","v":"50-75"}]
["SE10o",9,38,"2006-08-08",46.704650000000001,92.016783333333336,"-20.0",{"$f":"SUM(H344-20)","v":581},"Outer Flange",0.36699999999999999,0.36199999999999999,6.3E-2,0.36199999999999999,3.1E-2,0.36199999999999999,6.3E-2,0.36199999999999999,6.3E-2,"MOD","50-75"]
["VY1i",1,21,"2006-08-21",46.775216666666665,92.092333333333329,"+2.0",{"$f":"SUM(H353+2)","v":603},"Inner Flange",0.38100000000000001,null,null,null,null,null,null,null,null,null," "]
["VY1i",2,21,"2006-08-21",46.775216666666665,92.092333333333329,"0.0",601,"Inner Flange",0.374,0.186,0.75,0.218,0.5,0.214,0.375,0.28000000000000003,0.5,"HIGH","75-100"]
["VY1i",3,21,"2006-08-21",46.775216666666665,92.092333333333329,"-2.0",{"$f":"SUM(H353-2)","v":599},"Inner Flange",0.34300000000000003,0.28000000000000003,0.25,0.218,0.25,0.24299999999999999,0.25,0.28000000000000003,0.25,"MOD","50-75"]
["VY1i",4,21,"2006-08-21",46.775216666666665,92.092333333333329,"-4.0",{"$f":"SUM(H353-4)","v":597},"Inner Flange",0.378,0.26800000000000002,0.25,0.35499999999999998,0.25,0.29299999999999998,0.188,0.32400000000000001,0.188,"MOD","50-75"]
["VY1i",5,21,"2006-08-21",46.775216666666665,92.092333333333329,"-6.0",{"$f":"SUM(H353-6)","v":595},"Inner Flange",0.39,0.29599999999999999,0.375,0.32700000000000001,0.25,0.32700000000000001,0.375,0.29599999999999999,0.125,"HIGH","75-100"]
["VY1i",6,21,"2006-08-21",46.775216666666665,92.092333333333329,"-8.0",{"$f":"SUM(H353-8)","v":593},"Inner Flange",0.39300000000000002,0.33,0.25,0.33,0.25,0.373,0.25,0.29899999999999999,0.25,"MOD","50-75"]
["VY1i",7,21,"2006-08-21",46.775216666666665,92.092333333333329,"-10.0",{"$f":"SUM(H353-10)","v":591},"Inner Flange",null,null,null,null,null,null,null,null,null,null," "]
["VY1i",8,21,"2006-08-21",46.775216666666665,92.092333333333329,"-15.0",{"$f":"SUM(H353-15)","v":586},"Inner Flange",null,null,null,null,null,null,null,null,null,null," "]
["VY1i",9,21,"2006-08-21",46.775216666666665,92.092333333333329,"-20.0",{"$f":"SUM(H353-20)","v":581},"Inner Flange",null,null,null,null,null,null,null,null,null,null," "]
["VY1o",1,22,"2006-08-21",46.775216666666665,92.092333333333329,"+2.0",{"$f":"SUM(H362+2)","v":603},"Outer Flange",0.376,null,null,null,null,null,null,null,null,null," "]
["VY1o",2,22,"2006-08-21",46.775216666666665,92.092333333333329,"0.0",601,"Outer Flange",0.38900000000000001,0.27400000000000002,0.375,0.27400000000000002,0.25,0.24299999999999999,0.5,0.24299999999999999,0.25,"HIGH","75-100"]
["VY1o",3,22,"2006-08-21",46.775216666666665,92.092333333333329,"-2.0",{"$f":"SUM(H362-2)","v":599},"Outer Flange",0.38400000000000001,0.3,0.188,0.33100000000000002,0.24,0.33100000000000002,0.375,0.3,0.25,"HIGH","75-100"]
["VY1o",4,22,"2006-08-21",46.775216666666665,92.092333333333329,"-4.0",{"$f":"SUM(H362-4)","v":597},"Outer Flange",0.38700000000000001,0.26200000000000001,0.25,0.26200000000000001,0.25,0.32400000000000001,0.25,0.35699999999999998,0.188,"MOD","50-75"]
["VY1o",5,22,"2006-08-21",46.775216666666665,92.092333333333329,"-6.0",{"$f":"SUM(H362-6)","v":595},"Outer Flange",0.38700000000000001,0.27200000000000002,0.188,0.27200000000000002,0.25,0.30299999999999999,0.25,0.35699999999999998,0.25,"MOD","50-75"]
["VY1o",6,22,"2006-08-21",46.775216666666665,92.092333333333329,"-8.0",{"$f":"SUM(H362-8)","v":593},"Outer Flange",0.38100000000000001,0.32,0.25,0.35099999999999998,0.25,0.32,0.125,0.374,0.25,"MOD","50-75"]
["VY1o",7,22,"2006-08-21",46.775216666666665,92.092333333333329,"-10.0",{"$f":"SUM(H362-10)","v":591},"Outer Flange",null,null,null,null,null,null,null,null,null,null," "]
["VY1o",8,22,"2006-08-21",46.775216666666665,92.092333333333329,"-15.0",{"$f":"SUM(H362-15)","v":586},"Outer Flange",null,null,null,null,null,null,null,null,null,null," "]
["VY1o",9,22,"2006-08-21",46.775216666666665,92.092333333333329,"-20.0",{"$f":"SUM(H362-20)","v":581},"Outer Flange",null,null,null,null,null,null,null,null,null,null," "]
["VY2i",1,23,"2006-08-21",46.775283333333334,92.092066666666668,"+2.0",{"$f":"SUM(H371+2)","v":603},"Inner Flange",0.38100000000000001,null,null,null,null,null,null,null,null,null," "]
["VY2i",2,23,"2006-08-21",46.775283333333334,92.092066666666668,"0.0",601,"Inner Flange",0.377,0.33,0.5,0.29899999999999999,0.5,0.29899999999999999,0.625,0.26400000000000001,0.5,"HIGH","75-100"]
["VY2i",3,23,"2006-08-21",46.775283333333334,92.092066666666668,"-2.0",{"$f":"SUM(H371-2)","v":599},"Inner Flange",0.33900000000000002,0.27600000000000002,0.125,0.27600000000000002,9.4E-2,0.27600000000000002,0.25,0.26900000000000002,0.25,"HIGH","75-100"]
["VY2i",4,23,"2006-08-21",46.775283333333334,92.092066666666668,"-4.0",{"$f":"SUM(H371-4)","v":597},"Inner Flange",0.38500000000000001,0.35199999999999998,0.25,0.29499999999999998,0.125,0.35199999999999998,0.125,0.32100000000000001,0.25,"MOD","50-75"]
["VY2i",5,23,"2006-08-21",46.775283333333334,92.092066666666668,"-6.0",{"$f":"SUM(H371-6)","v":595},"Inner Flange",0.38100000000000001,0.34200000000000003,0.375,0.39600000000000002,0.125,0.33600000000000002,0.188,0.32600000000000001,0.25,"MOD","50-75"]
["VY2i",6,23,"2006-08-21",46.775283333333334,92.092066666666668,"-8.0",{"$f":"SUM(H371-8)","v":593},"Inner Flange",null,null,null,null,null,null,null,null,null,null," "]
["VY2i",7,23,"2006-08-21",46.775283333333334,92.092066666666668,"-10.0",{"$f":"SUM(H371-10)","v":591},"Inner Flange",null,null,null,null,null,null,null,null,null,null," "]
["VY2i",8,23,"2006-08-21",46.775283333333334,92.092066666666668,"-15.0",{"$f":"SUM(H371-15)","v":586},"Inner Flange",null,null,null,null,null,null,null,null,null,null," "]
["VY2i",9,23,"2006-08-21",46.775283333333334,92.092066666666668,"-20.0",{"$f":"SUM(H371-20)","v":581},"Inner Flange",null,null,null,null,null,null,null,null,null,null," "]
["VY2o",1,24,"2006-08-21",46.775283333333334,92.092066666666668,"+2.0",{"$f":"SUM(H380+2)","v":603},"Outer Flange",0.38400000000000001,null,null,null,null,null,null,null,null,null," "]
["VY2o",2,24,"2006-08-21",46.775283333333334,92.092066666666668,"0.0",601,"Outer Flange",0.38100000000000001,0.29299999999999998,0.5,0.35499999999999998,0.75,0.35499999999999998,0.5,0.29299999999999998,0.5,"HIGH","75-100"]
["VY2o",3,24,"2006-08-21",46.775283333333334,92.092066666666668,"-2.0",{"$f":"SUM(H380-2)","v":599},"Outer Flange",0.379,0.307,0.375,0.33800000000000002,0.375,0.36899999999999999,0.25,0.33800000000000002,0.25,"HIGH","75-100"]
["VY2o",4,24,"2006-08-21",46.775283333333334,92.092066666666668,"-4.0",{"$f":"SUM(H380-4)","v":597},"Outer Flange",0.379,0.35599999999999998,0.25,0.29399999999999998,0.375,0.33900000000000002,0.25,0.35599999999999998,0.188,"MOD","50-75"]
["VY2o",5,24,"2006-08-21",46.775283333333334,92.092066666666668,"-6.0",{"$f":"SUM(H380-6)","v":595},"Outer Flange",null,null,null,null,null,null,null,null,null,null," "]
["VY2o",6,24,"2006-08-21",46.775283333333334,92.092066666666668,"-8.0",{"$f":"SUM(H380-8)","v":593},"Outer Flange",null,null,null,null,null,null,null,null,null,null," "]
["VY2o",7,24,"2006-08-21",46.775283333333334,92.092066666666668,"-10.0",{"$f":"SUM(H380-10)","v":591},"Outer Flange",null,null,null,null,null,null,null,null,null,null," "]
["VY2o",8,24,"2006-08-21",46.775283333333334,92.092066666666668,"-15.0",{"$f":"SUM(H380-15)","v":586},"Outer Flange",null,null,null,null,null,null,null,null,null,null," "]
["VY2o",9,24,"2006-08-21",46.775283333333334,92.092066666666668,"-20.0",{"$f":"SUM(H380-20)","v":581},"Outer Flange",null,null,null,null,null,null,null,null,null,null," "]